## LG_M50LT_Uneg
xLi | Uocp_V | Reference
0 | 1.289864
2.145587e-06 | 1.289
4.627992e-06 | 1.288
7.110397e-06 | 1.287
9.592803e-06 | 1.286
1.207521e-05 | 1.285
1.455761e-05 | 1.284
1.704002e-05 | 1.283
1.952242e-05 | 1.282
2.200483e-05 | 1.281
2.448723e-05 | 1.28
2.696964e-05 | 1.279
2.945204e-05 | 1.278
3.193445e-05 | 1.277
3.441685e-05 | 1.276
3.689926e-05 | 1.275
3.938166e-05 | 1.274
4.186407e-05 | 1.273
4.434648e-05 | 1.272
4.682888e-05 | 1.271
4.931129e-05 | 1.27
5.179369e-05 | 1.269
5.42761e-05 | 1.268
5.67585e-05 | 1.267
5.924091e-05 | 1.266
6.172331e-05 | 1.265
6.420572e-05 | 1.264
6.668812e-05 | 1.263
6.917053e-05 | 1.262
7.165293e-05 | 1.261
7.413534e-05 | 1.26
7.661774e-05 | 1.259
7.910015e-05 | 1.258
8.158255e-05 | 1.257
8.406496e-05 | 1.256
8.654736e-05 | 1.255
8.902977e-05 | 1.254
9.151217e-05 | 1.253
9.399458e-05 | 1.252
9.647698e-05 | 1.251
9.895939e-05 | 1.25
0.0001014418 | 1.249
0.0001039242 | 1.248
0.0001064066 | 1.247
0.000108889 | 1.246
0.0001113714 | 1.245
0.0001138538 | 1.244
0.0001163362 | 1.243
0.0001188186 | 1.242
0.000121301 | 1.241
0.0001237834 | 1.24
0.0001262658 | 1.239
0.0001287483 | 1.238
0.0001312307 | 1.237
0.0001337131 | 1.236
0.0001361955 | 1.235
0.0001386779 | 1.234
0.0001411603 | 1.233
0.0001436427 | 1.232
0.0001461251 | 1.231
0.0001486075 | 1.23
0.0001510899 | 1.229
0.0001535723 | 1.228
0.0001560547 | 1.227
0.0001585371 | 1.226
0.0001610195 | 1.225
0.0001635019 | 1.224
0.0001659843 | 1.223
0.0001684667 | 1.222
0.0001709491 | 1.221
0.0001734315 | 1.22
0.000175914 | 1.219
0.0001783964 | 1.218
0.0001808788 | 1.217
0.0001833612 | 1.216
0.0001858436 | 1.215
0.000188326 | 1.214
0.0001908084 | 1.213
0.0001932908 | 1.212
0.0001957732 | 1.211
0.0001982556 | 1.21
0.000200738 | 1.209
0.0002032204 | 1.208
0.0002057028 | 1.207
0.0002081852 | 1.206
0.0002106676 | 1.205
0.00021315 | 1.204
0.0002156324 | 1.203
0.0002181148 | 1.202
0.0002205972 | 1.201
0.0002230796 | 1.2
0.0002255621 | 1.199
0.0002280445 | 1.198
0.0002305269 | 1.197
0.0002330093 | 1.196
0.0002354917 | 1.195
0.0002379741 | 1.194
0.0002404565 | 1.193
0.0002429389 | 1.192
0.0002454213 | 1.191
0.0002479037 | 1.19
0.0002503861 | 1.189
0.0002528685 | 1.188
0.0002553509 | 1.187
0.0002578333 | 1.186
0.0002603157 | 1.185
0.0002627981 | 1.184
0.0002652805 | 1.183
0.0002677629 | 1.182
0.0002702453 | 1.181
0.0002727278 | 1.18
0.0002752102 | 1.179
0.0002776926 | 1.178
0.000280175 | 1.177
0.0002826574 | 1.176
0.0002851398 | 1.175
0.0002876222 | 1.174
0.0002901046 | 1.173
0.000292587 | 1.172
0.0002950694 | 1.171
0.0002975518 | 1.17
0.0003000342 | 1.169
0.0003025166 | 1.168
0.000304999 | 1.167
0.0003074814 | 1.166
0.0003099638 | 1.165
0.0003124462 | 1.164
0.0003149286 | 1.163
0.000317411 | 1.162
0.0003198935 | 1.161
0.0003223759 | 1.16
0.0003248583 | 1.159
0.0003273407 | 1.158
0.0003298231 | 1.157
0.0003323055 | 1.156
0.0003347879 | 1.155
0.0003372703 | 1.154
0.0003397527 | 1.153
0.0003422351 | 1.152
0.0003447175 | 1.151
0.0003471999 | 1.15
0.0003496823 | 1.149
0.0003521647 | 1.148
0.0003546471 | 1.147
0.0003571295 | 1.146
0.0003596119 | 1.145
0.0003620943 | 1.144
0.0003645767 | 1.143
0.0003670592 | 1.142
0.0003695416 | 1.141
0.000372024 | 1.14
0.0003745064 | 1.139
0.0003769888 | 1.138
0.0003794712 | 1.137
0.0003819536 | 1.136
0.000384436 | 1.135
0.0003869184 | 1.134
0.0003894008 | 1.133
0.0003918832 | 1.132
0.0003943656 | 1.131
0.000396848 | 1.13
0.0003993304 | 1.129
0.0004018128 | 1.128
0.0004042952 | 1.127
0.0004067776 | 1.126
0.00040926 | 1.125
0.0004117424 | 1.124
0.0004142248 | 1.123
0.0004167073 | 1.122
0.0004191897 | 1.121
0.0004216721 | 1.12
0.0004241545 | 1.119
0.0004266369 | 1.118
0.0004291193 | 1.117
0.0004316017 | 1.116
0.0004340841 | 1.115
0.0004365665 | 1.114
0.0004390489 | 1.113
0.0004415313 | 1.112
0.0004440137 | 1.111
0.0004464961 | 1.11
0.0004489785 | 1.109
0.0004514609 | 1.108
0.0004539433 | 1.107
0.0004564257 | 1.106
0.0004589081 | 1.105
0.0004613905 | 1.104
0.000463873 | 1.103
0.0004663554 | 1.102
0.0004688378 | 1.101
0.0004763347 | 1.1
0.0004859815 | 1.099
0.0004956283 | 1.098
0.0005 | 1.097547
0.0005052751 | 1.097
0.0005149219 | 1.096
0.0005245687 | 1.095
0.0005342155 | 1.094
0.0005438623 | 1.093
0.0005535091 | 1.092
0.0005631559 | 1.091
0.0005728027 | 1.09
0.0005824495 | 1.089
0.0005920963 | 1.088
0.0006017431 | 1.087
0.0006113899 | 1.086
0.0006210367 | 1.085
0.0006306835 | 1.084
0.0006403303 | 1.083
0.0006499772 | 1.082
0.000659624 | 1.081
0.0006692708 | 1.08
0.0006789176 | 1.079
0.0006885644 | 1.078
0.0006982112 | 1.077
0.000707858 | 1.076
0.0007175048 | 1.075
0.0007271516 | 1.074
0.0007367984 | 1.073
0.0007464452 | 1.072
0.000756092 | 1.071
0.0007657388 | 1.07
0.0007753856 | 1.069
0.0007850324 | 1.068
0.0007946792 | 1.067
0.000804326 | 1.066
0.0008139728 | 1.065
0.0008236197 | 1.064
0.0008332665 | 1.063
0.0008429133 | 1.062
0.0008525601 | 1.061
0.0008622069 | 1.06
0.0008718537 | 1.059
0.0008815005 | 1.058
0.0008911473 | 1.057
0.0009007941 | 1.056
0.0009104409 | 1.055
0.0009200877 | 1.054
0.0009297345 | 1.053
0.0009394421 | 1.052
0.0009518049 | 1.051
0.0009641677 | 1.05
0.0009765305 | 1.049
0.0009888933 | 1.048
0.001 | 1.047102
0.001001256 | 1.047
0.001013619 | 1.046
0.001025982 | 1.045
0.001038345 | 1.044
0.001050707 | 1.043
0.00106307 | 1.042
0.001075433 | 1.041
0.001087796 | 1.04
0.001100159 | 1.039
0.001112521 | 1.038
0.001124884 | 1.037
0.001137247 | 1.036
0.00114961 | 1.035
0.001161973 | 1.034
0.001174335 | 1.033
0.001186698 | 1.032
0.001199061 | 1.031
0.001211424 | 1.03
0.001223787 | 1.029
0.001236149 | 1.028
0.001248512 | 1.027
0.001260875 | 1.026
0.001273238 | 1.025
0.001285601 | 1.024
0.001297963 | 1.023
0.001310326 | 1.022
0.001322689 | 1.021
0.001335052 | 1.02
0.001347415 | 1.019
0.001359777 | 1.018
0.00137214 | 1.017
0.001384503 | 1.016
0.001396866 | 1.015
0.001409297 | 1.014
0.001423411 | 1.013
0.001437526 | 1.012 | 5
0.001451641 | 1.011 | 0
0.001465755 | 1.01
0.00147987 | 1.009
0.001493984 | 1.008
0.0015 | 1.007574
0.001508099 | 1.007
0.001522214 | 1.006
0.001536328 | 1.005
0.001550443 | 1.004
0.001564557 | 1.003
0.001578672 | 1.002
0.001592787 | 1.001
0.001606901 | 1
0.001621016 | 0.999
0.00163513 | 0.998
0.001649245 | 0.997
0.00166336 | 0.996
0.001677474 | 0.995
0.001691589 | 0.994
0.001705703 | 0.993
0.001719818 | 0.992
0.001733933 | 0.991
0.001748047 | 0.99
0.001762162 | 0.989
0.001776276 | 0.988
0.001790391 | 0.987
0.001804506 | 0.986
0.00181862 | 0.985
0.001832735 | 0.984
0.001846849 | 0.983
0.001860964 | 0.982
0.001875079 | 0.981
0.001890191 | 0.98
0.001905601 | 0.979
0.001921011 | 0.978
0.001936422 | 0.977
0.001951832 | 0.976
0.001967243 | 0.975
0.001982653 | 0.974
0.001998063 | 0.973
0.002 | 0.9728743
0.002013474 | 0.972
0.002028884 | 0.971
0.002044295 | 0.97
0.002059705 | 0.969
0.002075115 | 0.968
0.002090526 | 0.967
0.002105936 | 0.966
0.002121347 | 0.965
0.002136757 | 0.964
0.002152167 | 0.963
0.002167578 | 0.962
0.002182988 | 0.961
0.002198399 | 0.96
0.002213809 | 0.959
0.002229219 | 0.958
0.00224463 | 0.957
0.00226004 | 0.956
0.002275451 | 0.955
0.002290861 | 0.954
0.002306271 | 0.953
0.002321682 | 0.952
0.002337092 | 0.951
0.002352792 | 0.95
0.002369175 | 0.949
0.002385558 | 0.948
0.00240194 | 0.947
0.002418323 | 0.946
0.002434706 | 0.945
0.002451089 | 0.944
0.002467471 | 0.943
0.002483854 | 0.942
0.0025 | 0.9410145
0.002500237 | 0.941
0.00251662 | 0.94
0.002533002 | 0.939
0.002549385 | 0.938
0.002565768 | 0.937
0.002582151 | 0.936
0.002598534 | 0.935
0.002614916 | 0.934
0.002631299 | 0.933
0.002647682 | 0.932
0.002664065 | 0.931
0.002680447 | 0.93
0.00269683 | 0.929
0.002713213 | 0.928
0.002729596 | 0.927
0.002745978 | 0.926
0.002762361 | 0.925
0.002778744 | 0.924
0.002795127 | 0.923
0.002811509 | 0.922
0.002828421 | 0.921
0.002845639 | 0.92
0.002862856 | 0.919
0.002880073 | 0.918
0.00289729 | 0.917
0.002914507 | 0.916
0.002931724 | 0.915
0.002948941 | 0.914
0.002966158 | 0.913
0.002983375 | 0.912
0.003 | 0.9110344
0.003000592 | 0.911
0.003017809 | 0.91
0.003035027 | 0.909
0.003052244 | 0.908
0.003069461 | 0.907
0.003086678 | 0.906
0.003103895 | 0.905
0.003121112 | 0.904
0.003138329 | 0.903
0.003155546 | 0.902
0.003172763 | 0.901
0.00318998 | 0.9
0.003207197 | 0.899
0.003224415 | 0.898
0.003241632 | 0.897
0.003258849 | 0.896
0.003276066 | 0.895
0.003293575 | 0.894
0.003311602 | 0.893
0.00332963 | 0.892
0.003347657 | 0.891
0.003365684 | 0.89
0.003383712 | 0.889
0.003401739 | 0.888
0.003419766 | 0.887
0.003437794 | 0.886
0.003455821 | 0.885
0.003473848 | 0.884
0.003491876 | 0.883
0.0035 | 0.8825493
0.003509903 | 0.882
0.00352793 | 0.881
0.003545957 | 0.88
0.003563985 | 0.879
0.003582012 | 0.878
0.003600039 | 0.877
0.003618067 | 0.876
0.003636094 | 0.875
0.003654121 | 0.874
0.003672149 | 0.873
0.003690176 | 0.872
0.003708203 | 0.871
0.003726231 | 0.87
0.003744258 | 0.869
0.003762543 | 0.868
0.003781397 | 0.867
0.00380025 | 0.866
0.003819104 | 0.865
0.003837958 | 0.864
0.003856811 | 0.863
0.003875665 | 0.862
0.003894519 | 0.861
0.003913372 | 0.86
0.003932226 | 0.859
0.003951079 | 0.858
0.003969933 | 0.857
0.003988787 | 0.856
0.004 | 0.8554052
0.00400764 | 0.855
0.004026494 | 0.854
0.004045348 | 0.853
0.004064201 | 0.852
0.004083055 | 0.851
0.004101908 | 0.85
0.004120762 | 0.849
0.004139616 | 0.848
0.004158469 | 0.847
0.004177323 | 0.846
0.004196176 | 0.845
0.00421503 | 0.844
0.004234247 | 0.843
0.004253996 | 0.842
0.004273745 | 0.841
0.004293494 | 0.84
0.004313243 | 0.839
0.004332992 | 0.838
0.004352741 | 0.837
0.004372491 | 0.836
0.00439224 | 0.835
0.004411989 | 0.834
0.004431738 | 0.833
0.004451487 | 0.832
0.004471236 | 0.831
0.004490985 | 0.83
0.0045 | 0.8295435
0.004510734 | 0.829
0.004530484 | 0.828
0.004550233 | 0.827
0.004569982 | 0.826
0.004589731 | 0.825
0.00460948 | 0.824
0.004629229 | 0.823
0.004648978 | 0.822
0.004668727 | 0.821
0.004688477 | 0.82
0.004708807 | 0.819
0.004729483 | 0.818
0.004750159 | 0.817
0.004770834 | 0.816
0.00479151 | 0.815
0.004812185 | 0.814
0.004832861 | 0.813
0.004853536 | 0.812
0.004874212 | 0.811
0.004894887 | 0.81
0.004915563 | 0.809
0.004936239 | 0.808
0.004956914 | 0.807
0.00497759 | 0.806
0.004998265 | 0.805
0.005 | 0.8049161
0.005018941 | 0.804
0.005039616 | 0.803
0.005060292 | 0.802
0.005080968 | 0.801
0.005101643 | 0.8
0.005122319 | 0.799
0.005142994 | 0.798
0.00516367 | 0.797
0.00518543 | 0.796
0.005207289 | 0.795
0.005229149 | 0.794
0.005251009 | 0.793
0.005272868 | 0.792
0.005294728 | 0.791
0.005316587 | 0.79
0.005338447 | 0.789
0.005360306 | 0.788
0.005382166 | 0.787
0.005404026 | 0.786
0.005425885 | 0.785
0.005447745 | 0.784
0.005469604 | 0.783
0.005491464 | 0.782
0.0055 | 0.7816095
0.005513323 | 0.781
0.005535183 | 0.78
0.005557043 | 0.779
0.005578902 | 0.778
0.005600762 | 0.777
0.005622621 | 0.776
0.005645148 | 0.775
0.005668543 | 0.774
0.005691939 | 0.773
0.005715334 | 0.772
0.00573873 | 0.771
0.005762125 | 0.77
0.005785521 | 0.769
0.005808917 | 0.768
0.005832312 | 0.767
0.005855708 | 0.766
0.005879103 | 0.765
0.005902499 | 0.764
0.005925895 | 0.763
0.00594929 | 0.762
0.005972686 | 0.761
0.005996081 | 0.76
0.006 | 0.7598325
0.006019477 | 0.759
0.006042873 | 0.758
0.006066268 | 0.757
0.006089664 | 0.756
0.006113807 | 0.755
0.006139263 | 0.754
0.006164719 | 0.753
0.006190175 | 0.752
0.006215631 | 0.751
0.006241088 | 0.75
0.006266544 | 0.749
0.006292 | 0.748
0.006317456 | 0.747
0.006342912 | 0.746
0.006368369 | 0.745
0.006393825 | 0.744
0.006419281 | 0.743
0.006444737 | 0.742
0.006470193 | 0.741
0.00649565 | 0.74
0.0065 | 0.7398291
0.006521106 | 0.739
0.006546562 | 0.738
0.006572018 | 0.737
0.00659998 | 0.736
0.006628171 | 0.735
0.006656363 | 0.734
0.006684554 | 0.733
0.006712746 | 0.732
0.006740937 | 0.731
0.006769129 | 0.73
0.00679732 | 0.729
0.006825512 | 0.728
0.006853703 | 0.727
0.006881895 | 0.726
0.006910086 | 0.725
0.006938278 | 0.724
0.006966469 | 0.723
0.006994661 | 0.722
0.007 | 0.7218106
0.007022852 | 0.721
0.007051795 | 0.72
0.007082887 | 0.719
0.007113979 | 0.718
0.007145071 | 0.717
0.007176163 | 0.716
0.007207255 | 0.715
0.007238347 | 0.714
0.007269439 | 0.713
0.007300531 | 0.712
0.007331623 | 0.711
0.007362715 | 0.71
0.007393806 | 0.709
0.007424898 | 0.708
0.00745599 | 0.707
0.007487082 | 0.706
0.0075 | 0.7055845
0.007518636 | 0.705
0.007552688 | 0.704
0.00758674 | 0.703
0.007620791 | 0.702
0.007654843 | 0.701
0.007688895 | 0.7
0.007722947 | 0.699
0.007756999 | 0.698
0.00779105 | 0.697
0.007825102 | 0.696
0.007859154 | 0.695
0.007893206 | 0.694
0.007927258 | 0.693
0.007961309 | 0.692
0.007996296 | 0.691
0.008 | 0.6908988
0.008032904 | 0.69
0.008069512 | 0.689
0.008106119 | 0.688
0.008142727 | 0.687
0.008179335 | 0.686
0.008215943 | 0.685
0.008252551 | 0.684
0.008289158 | 0.683
0.008325766 | 0.682
0.008362374 | 0.681
0.008398982 | 0.68
0.008435589 | 0.679
0.008473469 | 0.678
0.0085 | 0.6773192
0.008512438 | 0.677
0.008551407 | 0.676
0.008590376 | 0.675
0.008629346 | 0.674
0.008668315 | 0.673
0.008707284 | 0.672
0.008746253 | 0.671
0.008785222 | 0.67
0.008824192 | 0.669
0.008863161 | 0.668
0.00890213 | 0.667
0.008942185 | 0.666
0.008983377 | 0.665
0.009 | 0.6645965
0.00902457 | 0.664
0.009065762 | 0.663
0.009106954 | 0.662
0.009148146 | 0.661
0.009189339 | 0.66
0.009230531 | 0.659
0.009271723 | 0.658
0.009312916 | 0.657
0.009354108 | 0.656
0.009395469 | 0.655
0.009438572 | 0.654
0.009481675 | 0.653
0.0095 | 0.6525748
0.009524777 | 0.652
0.00956788 | 0.651
0.009610982 | 0.65
0.009654085 | 0.649
0.009697187 | 0.648
0.00974029 | 0.647
0.009783393 | 0.646
0.009826495 | 0.645
0.009869961 | 0.644
0.009914938 | 0.643
0.009959914 | 0.642
0.01 | 0.6411087
0.01000489 | 0.641
0.01004987 | 0.64
0.01009484 | 0.639
0.01013982 | 0.638
0.0101848 | 0.637
0.01022977 | 0.636
0.01027475 | 0.635
0.01031972 | 0.634
0.01036601 | 0.633
0.01041272 | 0.632
0.01045942 | 0.631
0.0105 | 0.6301313
0.01050613 | 0.63
0.01055284 | 0.629
0.01059955 | 0.628
0.01064626 | 0.627
0.01069297 | 0.626
0.01073968 | 0.625
0.01078639 | 0.624
0.01083428 | 0.623
0.01088268 | 0.622
0.01093107 | 0.621
0.01097947 | 0.62
0.011 | 0.6195759
0.01102787 | 0.619
0.01107627 | 0.618
0.01112467 | 0.617
0.01117307 | 0.616
0.01122146 | 0.615
0.01126986 | 0.614
0.01132006 | 0.613
0.01137025 | 0.612
0.01142045 | 0.611
0.01147065 | 0.61
0.0115 | 0.6094153
0.01152085 | 0.609
0.01157105 | 0.608
0.01162124 | 0.607
0.01167144 | 0.606
0.01172164 | 0.605
0.01177298 | 0.604
0.01182495 | 0.603
0.01187693 | 0.602
0.0119289 | 0.601
0.01198087 | 0.6
0.012 | 0.599632
0.01203285 | 0.599
0.01208482 | 0.598
0.0121368 | 0.597
0.01218877 | 0.596
0.01224186 | 0.595
0.01229567 | 0.594
0.01234948 | 0.593
0.01240329 | 0.592
0.0124571 | 0.591
0.0125 | 0.5902027
0.0125109 | 0.59
0.01256471 | 0.589
0.01261852 | 0.588
0.01267233 | 0.587
0.01272753 | 0.586
0.01278292 | 0.585
0.01283832 | 0.584
0.01289371 | 0.583
0.0129491 | 0.582
0.013 | 0.581081
0.01300449 | 0.581
0.01305988 | 0.58
0.01311527 | 0.579
0.01317147 | 0.578
0.01322887 | 0.577
0.01328627 | 0.576
0.01334368 | 0.575
0.01340108 | 0.574
0.01345848 | 0.573
0.0135 | 0.5722767
0.01351588 | 0.572
0.01357329 | 0.571
0.01363106 | 0.57
0.01369015 | 0.569
0.01374924 | 0.568
0.01380833 | 0.567
0.01386742 | 0.566
0.01392651 | 0.565
0.0139856 | 0.564
0.014 | 0.5637563
0.01404469 | 0.563
0.01410426 | 0.562
0.01416508 | 0.561
0.0142259 | 0.56
0.01428672 | 0.559
0.01434754 | 0.558
0.01440836 | 0.557
0.01446918 | 0.556
0.0145 | 0.5554933
0.01453 | 0.555
0.01459203 | 0.554
0.01465503 | 0.553
0.01471803 | 0.552
0.01478103 | 0.551
0.01484403 | 0.55
0.01490702 | 0.549
0.01497002 | 0.548
0.015 | 0.5475242
0.01503319 | 0.547
0.01509782 | 0.546
0.01516245 | 0.545
0.01522709 | 0.544
0.01529172 | 0.543
0.01535636 | 0.542
0.01542099 | 0.541
0.01548563 | 0.54
0.0155 | 0.5397791
0.01555165 | 0.539
0.01561794 | 0.538
0.01568423 | 0.537
0.01575052 | 0.536
0.01581681 | 0.535
0.01588311 | 0.534
0.0159494 | 0.533
0.016 | 0.5322527
0.01601729 | 0.532
0.01608571 | 0.531
0.01615413 | 0.53
0.01622255 | 0.529
0.01629097 | 0.528
0.01635939 | 0.527
0.0164278 | 0.526
0.01649776 | 0.525
0.0165 | 0.524968
0.0165679 | 0.524
0.01663805 | 0.523
0.01670819 | 0.522
0.01677834 | 0.521
0.01684848 | 0.52
0.01691901 | 0.519
0.0169911 | 0.518
0.017 | 0.5178766
0.01706319 | 0.517
0.01713528 | 0.516
0.01720738 | 0.515
0.01727947 | 0.514
0.01735156 | 0.513
0.01742493 | 0.512
0.0174989 | 0.511
0.0175 | 0.5109851
0.01757287 | 0.51
0.01764684 | 0.509
0.0177208 | 0.508
0.01779477 | 0.507
0.01786934 | 0.506
0.01794509 | 0.505
0.018 | 0.5042752
0.01802085 | 0.504
0.0180966 | 0.503
0.01817236 | 0.502
0.01824812 | 0.501
0.01832409 | 0.5
0.01840149 | 0.499
0.01847889 | 0.498
0.0185 | 0.4977273
0.01855629 | 0.497
0.01863369 | 0.496
0.01871109 | 0.495
0.01878862 | 0.494
0.01886805 | 0.493
0.01894749 | 0.492
0.019 | 0.4913389
0.01902692 | 0.491
0.01910635 | 0.49
0.01918578 | 0.489
0.01926547 | 0.488
0.01934653 | 0.487
0.01942758 | 0.486
0.0195 | 0.4851066
0.01950864 | 0.485
0.0195897 | 0.484
0.01967075 | 0.483
0.01975263 | 0.482
0.01983597 | 0.481
0.0199193 | 0.48
0.02 | 0.4790316
0.02000263 | 0.479
0.02008597 | 0.478
0.0201693 | 0.477
0.02025365 | 0.476
0.02033839 | 0.475
0.02042312 | 0.474
0.0205 | 0.4730927
0.02050786 | 0.473
0.02059259 | 0.472
0.02067776 | 0.471
0.02076487 | 0.47
0.02085197 | 0.469
0.02093907 | 0.468
0.021 | 0.4673004
0.02102617 | 0.467
0.02111327 | 0.466
0.02120135 | 0.465
0.02128969 | 0.464
0.02137802 | 0.463
0.02146636 | 0.462
0.0215 | 0.4616191
0.02155469 | 0.461
0.02164429 | 0.46
0.02173527 | 0.459
0.02182625 | 0.458
0.02191723 | 0.457
0.022 | 0.4560902
0.02200821 | 0.456
0.02209955 | 0.455
0.0221917 | 0.454
0.02228384 | 0.453
0.02237598 | 0.452
0.02246812 | 0.451
0.0225 | 0.4506541
0.02256077 | 0.45
0.02265518 | 0.449
0.02274959 | 0.448
0.02284401 | 0.447
0.02293842 | 0.446
0.023 | 0.4453478
0.02303319 | 0.445
0.02312904 | 0.444
0.02322489 | 0.443
0.02332074 | 0.442
0.02341659 | 0.441
0.0235 | 0.4401351
0.02351328 | 0.44
0.02361156 | 0.439
0.02370984 | 0.438
0.02380813 | 0.437
0.02390641 | 0.436
0.024 | 0.4350519
0.02400514 | 0.435
0.02410422 | 0.434
0.02420329 | 0.433
0.02430237 | 0.432
0.02440144 | 0.431
0.0245 | 0.4300291
0.02450297 | 0.43
0.024605 | 0.429
0.02470703 | 0.428
0.02480906 | 0.427
0.02491124 | 0.426
0.025 | 0.4251355
0.02501391 | 0.425
0.02511658 | 0.424
0.02521925 | 0.423
0.02532192 | 0.422
0.02542638 | 0.421
0.0255 | 0.4203015
0.02553178 | 0.42
0.02563718 | 0.419
0.02574258 | 0.418
0.02584841 | 0.417
0.02595599 | 0.416
0.026 | 0.4155909
0.02606356 | 0.415
0.02617114 | 0.414
0.02627871 | 0.413
0.02638801 | 0.412
0.02649765 | 0.411
0.0265 | 0.4109785
0.02660729 | 0.41
0.02671693 | 0.409
0.02682729 | 0.408
0.02693824 | 0.407
0.027 | 0.4064434
0.0270492 | 0.406
0.02716015 | 0.405
0.0272715 | 0.404
0.0273837 | 0.403
0.0274959 | 0.402
0.0275 | 0.4019635
0.02760811 | 0.401
0.02772065 | 0.4
0.02783545 | 0.399
0.02795024 | 0.398
0.028 | 0.3975665
0.02806503 | 0.397
0.02817987 | 0.396
0.0282958 | 0.395
0.02841173 | 0.394
0.0285 | 0.3932386
0.02852766 | 0.393
0.02864358 | 0.392
0.02876271 | 0.391
0.02888186 | 0.39
0.029 | 0.3890085
0.02900101 | 0.389
0.02912021 | 0.388
0.02924031 | 0.387
0.0293604 | 0.386
0.0294805 | 0.385
0.0295 | 0.3848376
0.02960099 | 0.384
0.02972395 | 0.383
0.02984691 | 0.382
0.02996986 | 0.381
0.03 | 0.3807549
0.03009319 | 0.38
0.0302173 | 0.379
0.03034141 | 0.378
0.03046552 | 0.377
0.0305 | 0.3767222
0.03059096 | 0.376
0.03071756 | 0.375
0.03084415 | 0.374
0.03097074 | 0.373
0.031 | 0.3727697
0.0310989 | 0.372
0.03122738 | 0.371
0.03135586 | 0.37
0.03148467 | 0.369
0.0315 | 0.3688824
0.03161506 | 0.368
0.03174544 | 0.367
0.03187583 | 0.366
0.032 | 0.3650534
0.03200704 | 0.365
0.03213888 | 0.364
0.03227072 | 0.363
0.03240257 | 0.362
0.0325 | 0.3612687
0.0325358 | 0.361
0.03266903 | 0.36
0.03280226 | 0.359
0.03293694 | 0.358
0.033 | 0.3575371
0.03307316 | 0.357
0.03320937 | 0.356
0.03334568 | 0.355
0.03348435 | 0.354
0.0335 | 0.3538871
0.03362302 | 0.353
0.03376169 | 0.352
0.03390104 | 0.351
0.034 | 0.3502917
0.03404076 | 0.35
0.03418047 | 0.349
0.03432056 | 0.348
0.03446159 | 0.347
0.0345 | 0.3467276
0.03460261 | 0.346
0.03474364 | 0.345
0.03489047 | 0.344
0.035 | 0.3432552
0.03503753 | 0.343
0.03518459 | 0.342
0.03532999 | 0.341
0.03547487 | 0.34
0.0355 | 0.3398266
0.03561976 | 0.339
0.03576601 | 0.338
0.03591349 | 0.337
0.036 | 0.3364134
0.03606096 | 0.336
0.03620977 | 0.335
0.03636112 | 0.334
0.0365 | 0.3330825
0.03651248 | 0.333
0.03666407 | 0.332
0.03681635 | 0.331
0.03696864 | 0.33
0.037 | 0.3297941
0.0371212 | 0.329
0.03727526 | 0.328
0.03742933 | 0.327
0.0375 | 0.3265413
0.03758369 | 0.326
0.03774053 | 0.325
0.03789737 | 0.324
0.038 | 0.3233456
0.03805431 | 0.323
0.03821208 | 0.322
0.03836985 | 0.321
0.0385 | 0.3201751
0.03852784 | 0.32
0.03868719 | 0.319
0.03884655 | 0.318
0.039 | 0.3170411
0.03900674 | 0.317
0.03917044 | 0.316
0.03933415 | 0.315
0.03949853 | 0.314
0.0395 | 0.3139911
0.03966431 | 0.313
0.03983009 | 0.312
0.03999637 | 0.311
0.04 | 0.3109782
0.04016317 | 0.31
0.04032997 | 0.309
0.04049822 | 0.308
0.0405 | 0.3079894
0.04066716 | 0.307
0.0408361 | 0.306
0.041 | 0.3050518
0.04100897 | 0.305
0.0411823 | 0.304
0.04135524 | 0.303
0.0415 | 0.3021547
0.0415265 | 0.302
0.04169775 | 0.301
0.04187005 | 0.3
0.042 | 0.2992515
0.04204367 | 0.299
0.04221729 | 0.298
0.0423953 | 0.297
0.0425 | 0.2964169
0.04257486 | 0.296
0.04275474 | 0.295
0.0429369 | 0.294
0.043 | 0.2936536
0.04311907 | 0.293
0.0433008 | 0.292
0.04348217 | 0.291
0.0435 | 0.2909017
0.04366354 | 0.29
0.04384731 | 0.289
0.044 | 0.2881696
0.04403119 | 0.288
0.04421612 | 0.287
0.04440263 | 0.286
0.0445 | 0.2854779
0.04458913 | 0.285
0.04477969 | 0.284
0.04497078 | 0.283
0.045 | 0.2828471
0.04516245 | 0.282
0.04535487 | 0.281
0.0455 | 0.2802458
0.0455473 | 0.28
0.04573583 | 0.279
0.04592433 | 0.278
0.046 | 0.2775985
0.04611783 | 0.277
0.04631639 | 0.276
0.0465 | 0.2750752
0.0465149 | 0.275
0.04671304 | 0.274
0.04691117 | 0.273
0.047 | 0.2725566
0.04711297 | 0.272
0.04731593 | 0.271
0.0475 | 0.2701016
0.04752113 | 0.27
0.04772909 | 0.269
0.04793734 | 0.268
0.048 | 0.2677009
0.0481468 | 0.267
0.04835625 | 0.266
0.0485 | 0.2653246
0.04856916 | 0.265
0.04878226 | 0.264
0.04899892 | 0.263
0.049 | 0.262995
0.0492168 | 0.262
0.04943638 | 0.261
0.0495 | 0.2607118
0.04965714 | 0.26
0.04987875 | 0.259
0.05 | 0.2584553
0.05010134 | 0.258
0.05032858 | 0.257
0.0505 | 0.2562729
0.05056435 | 0.256
0.0508043 | 0.255
0.051 | 0.2542088
0.05105164 | 0.254
0.05129778 | 0.253
0.0515 | 0.2521737
0.05154251 | 0.252
0.05179414 | 0.251
0.052 | 0.2502002
0.05205154 | 0.25
0.05231816 | 0.249
0.0525 | 0.248327
0.05258837 | 0.248
0.0528662 | 0.247
0.053 | 0.2465186
0.05314637 | 0.246
0.05343188 | 0.245
0.0535 | 0.2447614
0.05372587 | 0.244
0.054 | 0.243082
0.0540256 | 0.243
0.05433925 | 0.242
0.0545 | 0.2414862
0.05465047 | 0.241
0.05496173 | 0.24
0.055 | 0.2398871
0.05530065 | 0.239
0.0555 | 0.2384151
0.0556425 | 0.238
0.05599263 | 0.237
0.056 | 0.2369798
0.05635826 | 0.236
0.0565 | 0.2356127
0.05672425 | 0.235
0.057 | 0.2342652
0.05710085 | 0.234
0.05749093 | 0.233
0.0575 | 0.2329773
0.05790207 | 0.232
0.058 | 0.2317746
0.05834055 | 0.231
0.0585 | 0.230646
0.05879169 | 0.23
0.059 | 0.2295413
0.05925666 | 0.229
0.0595 | 0.2285292
0.05977875 | 0.228
0.06 | 0.2275876
0.06032901 | 0.227
0.0605 | 0.226701
0.06091176 | 0.226
0.061 | 0.2258507
0.0615 | 0.22513
0.06159753 | 0.225
0.062 | 0.2244718
0.06240151 | 0.224
0.0625 | 0.2238875
0.063 | 0.2233446
0.06334942 | 0.223
0.0635 | 0.2228695
0.064 | 0.2224745
0.0645 | 0.2221232
0.06468348 | 0.222
0.065 | 0.2217913
0.0655 | 0.2214712
0.066 | 0.2211907
0.06646115 | 0.221
0.0665 | 0.2209868
0.067 | 0.2207786
0.0675 | 0.2205589
0.068 | 0.2203419
0.0685 | 0.2201424
0.06891884 | 0.22
0.069 | 0.2199731
0.0695 | 0.2198119
0.07 | 0.2196548
0.0705 | 0.2194853
0.071 | 0.2193485
0.0715 | 0.2192261
0.072 | 0.2190953
0.07232394 | 0.219
0.0725 | 0.2189534
0.073 | 0.218811
0.0735 | 0.2186724
0.074 | 0.2185709
0.0745 | 0.218474
0.075 | 0.2183474
0.0755 | 0.2182059
0.076 | 0.2181078
0.0765 | 0.218013
0.07655798 | 0.218
0.077 | 0.2178648
0.0775 | 0.2177383
0.078 | 0.2176203
0.0785 | 0.2175296
0.079 | 0.2174111
0.0795 | 0.2172974
0.08 | 0.2172119
0.0805 | 0.2171349
0.081 | 0.2170626
0.08132529 | 0.217
0.0815 | 0.2169453
0.082 | 0.2168509
0.0825 | 0.2167492
0.083 | 0.2166547
0.0835 | 0.2165609
0.084 | 0.2164776
0.0845 | 0.2163927
0.085 | 0.2162832
0.0855 | 0.2161678
0.086 | 0.2160506
0.08622046 | 0.216
0.0865 | 0.2159397
0.087 | 0.2158497
0.0875 | 0.2157645
0.088 | 0.2156699
0.0885 | 0.2155913
0.089 | 0.2155011
0.0895 | 0.2153931
0.09 | 0.2152917
0.0905 | 0.2151837
0.091 | 0.2150968
0.0915 | 0.21504
0.09169619 | 0.215
0.092 | 0.2149217
0.0925 | 0.2147951
0.093 | 0.2147499
0.0935 | 0.2146375
0.094 | 0.2145352
0.0945 | 0.2144231
0.095 | 0.2143319
0.0955 | 0.2142471
0.096 | 0.2141345
0.0965 | 0.214012
0.09654431 | 0.214
0.097 | 0.2138969
0.0975 | 0.2137935
0.098 | 0.2137047
0.0985 | 0.2136072
0.099 | 0.2134962
0.0995 | 0.2133848
0.1 | 0.213299
0.1005 | 0.2131976
0.101 | 0.2130335
0.1011013 | 0.213
0.1015 | 0.2128803
0.102 | 0.2127927
0.1025 | 0.2126729
0.103 | 0.2125772
0.1035 | 0.2124771
0.104 | 0.2123541
0.1045 | 0.2122154
0.105 | 0.2120818
0.1053052 | 0.212
0.1055 | 0.2119439
0.106 | 0.2117741
0.1065 | 0.2116182
0.107 | 0.2115415
0.1075 | 0.2114131
0.108 | 0.2112336
0.1085 | 0.2110881
0.1087932 | 0.211
0.109 | 0.2109418
0.1095 | 0.2108205
0.11 | 0.2106629
0.1105 | 0.210474
0.111 | 0.2103059
0.1115 | 0.2101405
0.1118759 | 0.21
0.112 | 0.2099553
0.1125 | 0.2097755
0.113 | 0.2095871
0.1135 | 0.2093785
0.114 | 0.2091755
0.1143947 | 0.209
0.1145 | 0.2089512
0.115 | 0.2087012
0.1155 | 0.2084815
0.116 | 0.2082587
0.1164784 | 0.208
0.1165 | 0.2079871
0.117 | 0.2076888
0.1175 | 0.2073955
0.118 | 0.2071043
0.1181769 | 0.207
0.1185 | 0.2067939
0.119 | 0.2064644
0.1195 | 0.2061347
0.1196901 | 0.206
0.12 | 0.2057647
0.1205 | 0.2053894
0.121 | 0.2050062
0.121008 | 0.205
0.1215 | 0.2045695
0.122 | 0.2041716
0.1222007 | 0.204
0.1225 | 0.2037196
0.123 | 0.2032364
0.1232655 | 0.203
0.1235 | 0.2027938
0.124 | 0.202335
0.1243794 | 0.202
0.1245 | 0.2018842
0.125 | 0.2013746
0.1253977 | 0.201
0.1255 | 0.2009102
0.126 | 0.2004565
0.1264647 | 0.2
0.1265 | 0.1999649
0.127 | 0.1994848
0.1275 | 0.1990205
0.1275217 | 0.199
0.128 | 0.1985468
0.1285 | 0.1980842
0.1285925 | 0.198
0.129 | 0.1975733
0.1295 | 0.1970841
0.1295892 | 0.197
0.13 | 0.1966125
0.1305 | 0.1961776
0.1306986 | 0.196
0.131 | 0.1957273
0.1315 | 0.1952948
0.1318096 | 0.195
0.132 | 0.1948195
0.1325 | 0.194354
0.1328886 | 0.194
0.133 | 0.1938988
0.1335 | 0.1934612
0.134 | 0.1930532
0.1340612 | 0.193
0.1345 | 0.1925915
0.135 | 0.1921234
0.1351441 | 0.192
0.1355 | 0.1916959
0.136 | 0.1912656
0.1363079 | 0.191
0.1365 | 0.1908352
0.137 | 0.1903974
0.137467 | 0.19
0.1375 | 0.1899723
0.138 | 0.1895462
0.1385 | 0.1891245
0.1386435 | 0.189
0.139 | 0.1886894
0.1395 | 0.188352
0.1398681 | 0.188
0.14 | 0.1878782
0.1405 | 0.1874516
0.141 | 0.1870793
0.1410914 | 0.187
0.1415 | 0.1866387
0.142 | 0.1862088
0.1422693 | 0.186
0.1425 | 0.1858126
0.143 | 0.185405
0.143483 | 0.185
0.1435 | 0.1849854
0.144 | 0.1845691
0.1445 | 0.1841668
0.1447047 | 0.184
0.145 | 0.1837511
0.1455 | 0.1833114
0.1459002 | 0.183
0.146 | 0.1829247
0.1465 | 0.1825168
0.147 | 0.1821017
0.1471247 | 0.182
0.1475 | 0.1816922
0.148 | 0.1812759
0.1483703 | 0.181
0.1485 | 0.1809027
0.149 | 0.1805053
0.1495 | 0.1800781
0.1496026 | 0.18
0.15 | 0.1796766
0.1505 | 0.1792515
0.1508062 | 0.179
0.151 | 0.1788492
0.1515 | 0.178443
0.152 | 0.1780303
0.152037 | 0.178
0.1525 | 0.1776295
0.153 | 0.1772022
0.1532448 | 0.177
0.1535 | 0.1767953
0.154 | 0.1763768
0.1544572 | 0.176
0.1545 | 0.1759646
0.155 | 0.1755408
0.1555 | 0.1751499
0.1556724 | 0.175
0.156 | 0.1747194
0.1565 | 0.1743098
0.1568895 | 0.174
0.157 | 0.1739131
0.1575 | 0.173517
0.158 | 0.1730838
0.1580885 | 0.173
0.1585 | 0.1726407
0.159 | 0.172256
0.1593488 | 0.172
0.1595 | 0.1718877
0.16 | 0.1715244
0.1605 | 0.1710902
0.1605981 | 0.171
0.161 | 0.1706744
0.1615 | 0.1702917
0.1618841 | 0.17
0.162 | 0.169912
0.1625 | 0.1695905
0.163 | 0.1691827
0.1632481 | 0.169
0.1635 | 0.168815
0.164 | 0.168443
0.1645 | 0.1680714
0.1646136 | 0.168
0.165 | 0.1677429
0.1655 | 0.1673626
0.165985 | 0.167
0.166 | 0.1669903
0.1665 | 0.1666339
0.167 | 0.1662781
0.1674182 | 0.166
0.1675 | 0.165946
0.168 | 0.1656385
0.1685 | 0.1653275
0.1689983 | 0.165
0.169 | 0.1649989
0.1695 | 0.1646785
0.17 | 0.1643987
0.1705 | 0.1641231
0.1707104 | 0.164
0.171 | 0.1638253
0.1715 | 0.1634964
0.172 | 0.1631834
0.1723396 | 0.163
0.1725 | 0.1629164
0.173 | 0.1626513
0.1735 | 0.1623941
0.174 | 0.1621221
0.1742011 | 0.162
0.1745 | 0.1618335
0.175 | 0.1615763
0.1755 | 0.1613073
0.176 | 0.1610215
0.1760374 | 0.161
0.1765 | 0.1607576
0.177 | 0.160536
0.1775 | 0.1603168
0.178 | 0.1600294
0.1780632 | 0.16
0.1785 | 0.1598009
0.179 | 0.1595925
0.1795 | 0.1593379
0.18 | 0.1590853
0.1801339 | 0.159
0.1805 | 0.1587972
0.181 | 0.1585455
0.1815 | 0.1582664
0.182 | 0.1580247
0.1820595 | 0.158
0.1825 | 0.1577918
0.183 | 0.1575469
0.1835 | 0.1573112
0.184 | 0.1570388
0.1840685 | 0.157
0.1845 | 0.1568169
0.185 | 0.1565489
0.1855 | 0.1562371
0.186 | 0.1560276
0.1860672 | 0.156
0.1865 | 0.155809
0.187 | 0.1555164
0.1875 | 0.1552318
0.1879236 | 0.155
0.188 | 0.1549549
0.1885 | 0.1546731
0.189 | 0.1544453
0.1895 | 0.1542144
0.1898722 | 0.154
0.19 | 0.1539211
0.1905 | 0.1536323
0.191 | 0.1533614
0.1915 | 0.1531066
0.1917089 | 0.153
0.192 | 0.1528494
0.1925 | 0.1525309
0.193 | 0.152239
0.1934525 | 0.152
0.1935 | 0.1519715
0.194 | 0.1516581
0.1945 | 0.1513944
0.195 | 0.1511682
0.195278 | 0.151
0.1955 | 0.1508636
0.196 | 0.1505708
0.1965 | 0.1503124
0.197 | 0.15006
0.1971178 | 0.15
0.1975 | 0.1497626
0.198 | 0.1494258
0.1985 | 0.1491151
0.1986998 | 0.149
0.199 | 0.1488371
0.1995 | 0.1485605
0.2 | 0.1483147
0.2005 | 0.1480568
0.2006108 | 0.148
0.201 | 0.1477985
0.2015 | 0.1474907
0.202 | 0.1472374
0.2024813 | 0.147
0.2025 | 0.1469918
0.203 | 0.1467729
0.2035 | 0.1465337
0.204 | 0.1462587
0.2045 | 0.1460534
0.2047132 | 0.146
0.205 | 0.1458621
0.2055 | 0.1456036
0.206 | 0.1453676
0.2065 | 0.1451555
0.2068308 | 0.145
0.207 | 0.1449155
0.2075 | 0.1447335
0.208 | 0.1445274
0.2085 | 0.14437
0.209 | 0.1442074
0.2094898 | 0.144
0.2095 | 0.1439954
0.21 | 0.1437864
0.2105 | 0.1436225
0.211 | 0.1434358
0.2115 | 0.1432889
0.212 | 0.1431364
0.2124457 | 0.143
0.2125 | 0.1429827
0.213 | 0.1428187
0.2135 | 0.142652
0.214 | 0.1424929
0.2145 | 0.1423308
0.215 | 0.1421601
0.2155 | 0.14203
0.2156444 | 0.142
0.216 | 0.1419311
0.2165 | 0.1417482
0.217 | 0.1416452
0.2175 | 0.1414932
0.218 | 0.1413393
0.2185 | 0.1411904
0.219 | 0.1410542
0.2192313 | 0.141
0.2195 | 0.1409331
0.22 | 0.1408096
0.2205 | 0.1406881
0.221 | 0.1405665
0.2215 | 0.1404174
0.222 | 0.1402942
0.2225 | 0.140161
0.223 | 0.1400435
0.2232044 | 0.14
0.2235 | 0.1399384
0.224 | 0.1398073
0.2245 | 0.1396594
0.225 | 0.1395503
0.2255 | 0.1394565
0.226 | 0.139294
0.2265 | 0.1391513
0.227 | 0.1390724
0.2273977 | 0.139
0.2275 | 0.1389703
0.228 | 0.1388369
0.2285 | 0.138718
0.229 | 0.1385932
0.2295 | 0.1384832
0.23 | 0.1383485
0.2305 | 0.1382756
0.231 | 0.1381983
0.2315 | 0.1380805
0.2319511 | 0.138
0.232 | 0.1379879
0.2325 | 0.1378416
0.233 | 0.1377544
0.2335 | 0.1376421
0.234 | 0.1375156
0.2345 | 0.1374497
0.235 | 0.1373729
0.2355 | 0.1372498
0.236 | 0.1371401
0.2365 | 0.1370656
0.237 | 0.137008
0.2370651 | 0.137
0.2375 | 0.1369069
0.238 | 0.13677
0.2385 | 0.1366681
0.239 | 0.1365898
0.2395 | 0.1365212
0.24 | 0.1364268
0.2405 | 0.1363229
0.241 | 0.1362547
0.2415 | 0.1361731
0.242 | 0.1360798
0.2424294 | 0.136
0.2425 | 0.1359896
0.243 | 0.1359256
0.2435 | 0.1358534
0.244 | 0.1357622
0.2445 | 0.1356962
0.245 | 0.1356328
0.2455 | 0.1355575
0.246 | 0.1354909
0.2465 | 0.1354042
0.247 | 0.1352973
0.2475 | 0.1352871
0.248 | 0.1351807
0.2485 | 0.1350983
0.249 | 0.1350411
0.2492432 | 0.135
0.2495 | 0.1349742
0.25 | 0.1349256
0.2505 | 0.1348701
0.251 | 0.1348274
0.2515 | 0.1347364
0.252 | 0.1346393
0.2525 | 0.134575
0.253 | 0.134552
0.2535 | 0.134513
0.254 | 0.1344514
0.2545 | 0.134388
0.255 | 0.1343256
0.2555 | 0.1342238
0.256 | 0.1341909
0.2565 | 0.1341441
0.257 | 0.1341018
0.2575 | 0.1340772
0.258 | 0.1340057
0.2580232 | 0.134
0.2585 | 0.1339141
0.259 | 0.1338691
0.2595 | 0.133816
0.26 | 0.133772
0.2605 | 0.1337133
0.261 | 0.1336538
0.2615 | 0.1336146
0.262 | 0.1335463
0.2625 | 0.1335283
0.263 | 0.1335081
0.2635 | 0.1334203
0.264 | 0.1333668
0.2645 | 0.1333005
0.265 | 0.1332541
0.2655 | 0.1332452
0.266 | 0.1332246
0.2665 | 0.133175
0.267 | 0.1331099
0.2675 | 0.1330779
0.268 | 0.1330347
0.268261 | 0.133
0.2685 | 0.1329646
0.269 | 0.1329378
0.2695 | 0.1328992
0.27 | 0.1328524
0.2705 | 0.1328096
0.271 | 0.132732
0.2715 | 0.1327086
0.272 | 0.1326629
0.2725 | 0.1326539
0.273 | 0.1326254
0.2735 | 0.1325648
0.274 | 0.1325175
0.2745 | 0.1324826
0.275 | 0.1324463
0.2755 | 0.1323998
0.276 | 0.1323493
0.2765 | 0.1323228
0.277 | 0.1322854
0.2775 | 0.1322045
0.278 | 0.132168
0.2785 | 0.1321167
0.279 | 0.1320936
0.2795 | 0.1320599
0.28 | 0.1320177
0.2804225 | 0.132
0.2805 | 0.1319976
0.281 | 0.1319876
0.2815 | 0.1319728
0.282 | 0.1319236
0.2825 | 0.1318814
0.283 | 0.1318477
0.2835 | 0.1317831
0.284 | 0.1317527
0.2845 | 0.1317254
0.285 | 0.131671
0.2855 | 0.1316387
0.286 | 0.1316103
0.2865 | 0.1315816
0.287 | 0.1315273
0.2875 | 0.1314658
0.288 | 0.1314466
0.2885 | 0.1314303
0.289 | 0.1314135
0.2895 | 0.1313739
0.29 | 0.1313293
0.2905 | 0.131303
0.291 | 0.1312786
0.2915 | 0.1312456
0.292 | 0.1312017
0.2925 | 0.1311703
0.293 | 0.131139
0.2935 | 0.1311135
0.294 | 0.1310872
0.2945 | 0.1310666
0.295 | 0.1310255
0.2954684 | 0.131
0.2955 | 0.1309975
0.296 | 0.1309655
0.2965 | 0.1309507
0.297 | 0.1309194
0.2975 | 0.1308596
0.298 | 0.130825
0.2985 | 0.1307929
0.299 | 0.1307602
0.2995 | 0.1307254
0.3 | 0.1306935
0.3005 | 0.130679
0.301 | 0.1306445
0.3015 | 0.1306054
0.302 | 0.130589
0.3025 | 0.1305617
0.303 | 0.1305408
0.3035 | 0.1305089
0.304 | 0.1304631
0.3045 | 0.1304212
0.305 | 0.1303836
0.3055 | 0.1303576
0.306 | 0.1303478
0.3065 | 0.1303353
0.307 | 0.1303068
0.3075 | 0.1302592
0.308 | 0.1302409
0.3085 | 0.1302
0.309 | 0.1301849
0.3095 | 0.130169
0.31 | 0.1301392
0.3105 | 0.1301185
0.311 | 0.1300565
0.3115 | 0.1300045
0.3116254 | 0.13
0.312 | 0.1299866
0.3125 | 0.1299686
0.313 | 0.129952
0.3135 | 0.1299304
0.314 | 0.1299048
0.3145 | 0.1298795
0.315 | 0.129855
0.3155 | 0.1298316
0.316 | 0.1298195
0.3165 | 0.1297878
0.317 | 0.1297384
0.3175 | 0.1297132
0.318 | 0.1296873
0.3185 | 0.1296483
0.319 | 0.1296208
0.3195 | 0.1296144
0.32 | 0.1295912
0.3205 | 0.129557
0.321 | 0.1295254
0.3215 | 0.1295013
0.322 | 0.129487
0.3225 | 0.1294679
0.323 | 0.1294376
0.3235 | 0.1293951
0.324 | 0.1293657
0.3245 | 0.1293378
0.325 | 0.1293117
0.3255 | 0.1293021
0.326 | 0.1292925
0.3265 | 0.129275
0.327 | 0.1292398
0.3275 | 0.1292123
0.328 | 0.1291926
0.3285 | 0.1291768
0.329 | 0.1291312
0.3295 | 0.1291068
0.33 | 0.1291056
0.3305 | 0.1290732
0.331 | 0.1290188
0.3315 | 0.1290046
0.3317587 | 0.129
0.332 | 0.1289957
0.3325 | 0.1289869
0.333 | 0.1289709
0.3335 | 0.1289173
0.334 | 0.1289043
0.3345 | 0.1288914
0.335 | 0.1288689
0.3355 | 0.1288414
0.336 | 0.128816
0.3365 | 0.1287796
0.337 | 0.1287649
0.3375 | 0.128762
0.338 | 0.1287348
0.3385 | 0.1286921
0.339 | 0.1286461
0.3395 | 0.128627
0.34 | 0.1286105
0.3405 | 0.1286008
0.341 | 0.1285935
0.3415 | 0.1285643
0.342 | 0.1285263
0.3425 | 0.1285165
0.343 | 0.1284922
0.3435 | 0.1284699
0.344 | 0.1284501
0.3445 | 0.1284306
0.345 | 0.1283743
0.3455 | 0.1283514
0.346 | 0.1283497
0.3465 | 0.1283369
0.347 | 0.1283043
0.3475 | 0.1282623
0.348 | 0.128226
0.3485 | 0.1281931
0.349 | 0.1281739
0.3495 | 0.1281716
0.35 | 0.1281595
0.3505 | 0.1281267
0.351 | 0.1281062
0.3515 | 0.1280866
0.352 | 0.1280628
0.3525 | 0.1280525
0.353 | 0.1280456
0.3535 | 0.1280131
0.3536751 | 0.128
0.354 | 0.1279787
0.3545 | 0.1279664
0.355 | 0.1279608
0.3555 | 0.1279333
0.356 | 0.1279029
0.3565 | 0.1278599
0.357 | 0.1278501
0.3575 | 0.1278292
0.358 | 0.1277985
0.3585 | 0.127788
0.359 | 0.1277713
0.3595 | 0.1277569
0.36 | 0.1277555
0.3605 | 0.1277001
0.361 | 0.1276632
0.3615 | 0.1276243
0.362 | 0.1276073
0.3625 | 0.1275958
0.363 | 0.1275845
0.3635 | 0.1275684
0.364 | 0.1275071
0.3645 | 0.1274747
0.365 | 0.1274576
0.3655 | 0.1274352
0.366 | 0.1274078
0.3665 | 0.1273808
0.367 | 0.1273669
0.3675 | 0.127356
0.368 | 0.1273452
0.3685 | 0.1272946
0.369 | 0.1272586
0.3695 | 0.1272428
0.37 | 0.1272292
0.3705 | 0.1272157
0.371 | 0.1272071
0.3715 | 0.127169
0.372 | 0.1271545
0.3725 | 0.1271284
0.373 | 0.127076
0.3735 | 0.1270565
0.374 | 0.1270544
0.3745 | 0.1270524
0.375 | 0.1270504
0.3755 | 0.1270087
0.3755645 | 0.127
0.376 | 0.1269855
0.3765 | 0.1269732
0.377 | 0.1269597
0.3775 | 0.1269147
0.378 | 0.1269096
0.3785 | 0.1269064
0.379 | 0.1268315
0.3795 | 0.1267918
0.38 | 0.1267703
0.3805 | 0.1267448
0.381 | 0.1267266
0.3815 | 0.1267002
0.382 | 0.12669
0.3825 | 0.1266791
0.383 | 0.1266418
0.3835 | 0.1266154
0.384 | 0.1266055
0.3845 | 0.1265548
0.385 | 0.12653
0.3855 | 0.1265134
0.386 | 0.1264969
0.3865 | 0.1264848
0.387 | 0.1264619
0.3875 | 0.1264391
0.388 | 0.1264133
0.3885 | 0.1263838
0.389 | 0.1263651
0.3895 | 0.1263365
0.39 | 0.1263063
0.3905 | 0.1262881
0.391 | 0.1262699
0.3915 | 0.1262405
0.392 | 0.1262281
0.3925 | 0.1261732
0.393 | 0.1261525
0.3935 | 0.1261411
0.394 | 0.1261168
0.3945 | 0.1261019
0.395 | 0.1260731
0.3955 | 0.126024
0.396 | 0.1260149
0.3964022 | 0.126
0.3965 | 0.1259883
0.397 | 0.1259489
0.3975 | 0.1259396
0.398 | 0.1259208
0.3985 | 0.1259084
0.399 | 0.1258917
0.3995 | 0.1258491
0.4 | 0.1258022
0.4005 | 0.1257521
0.401 | 0.1257325
0.4015 | 0.1257303
0.402 | 0.1257074
0.4025 | 0.1256437
0.403 | 0.1256294
0.4035 | 0.1256128
0.404 | 0.1255894
0.4045 | 0.1255569
0.405 | 0.1255407
0.4055 | 0.125517
0.406 | 0.1254869
0.4065 | 0.1254646
0.407 | 0.125434
0.4075 | 0.1254125
0.408 | 0.1253635
0.4085 | 0.1253537
0.409 | 0.1253307
0.4095 | 0.1252933
0.41 | 0.1252333
0.4105 | 0.1252151
0.411 | 0.1251934
0.4115 | 0.1251668
0.412 | 0.1251154
0.4125 | 0.1250548
0.413 | 0.1250288
0.4135 | 0.1250197
0.414 | 0.1250106
0.4143223 | 0.125
0.4145 | 0.1249912
0.415 | 0.1249694
0.4155 | 0.1249509
0.416 | 0.1249091
0.4165 | 0.1248518
0.417 | 0.1247871
0.4175 | 0.1247736
0.418 | 0.12476
0.4185 | 0.1247391
0.419 | 0.1246976
0.4195 | 0.1246796
0.42 | 0.1246616
0.4205 | 0.1246251
0.421 | 0.1245727
0.4215 | 0.1245421
0.422 | 0.1245227
0.4225 | 0.1244806
0.423 | 0.1244218
0.4235 | 0.1243851
0.424 | 0.1243767
0.4245 | 0.1243729
0.425 | 0.1243066
0.4255 | 0.1242702
0.426 | 0.1242089
0.4265 | 0.1241509
0.427 | 0.1241341
0.4275 | 0.1241174
0.428 | 0.1240657
0.4285 | 0.1240103
0.429 | 0.1240025
0.4291623 | 0.124
0.4295 | 0.1239963
0.43 | 0.1239387
0.4305 | 0.1239126
0.431 | 0.1238786
0.4315 | 0.123808
0.432 | 0.123749
0.4325 | 0.1237392
0.433 | 0.1237268
0.4335 | 0.1236728
0.434 | 0.1236287
0.4345 | 0.1235999
0.435 | 0.123543
0.4355 | 0.1234956
0.436 | 0.1234278
0.4365 | 0.1233819
0.437 | 0.1233504
0.4375 | 0.1233213
0.438 | 0.1232732
0.4385 | 0.1232314
0.439 | 0.1231886
0.4395 | 0.1231565
0.44 | 0.1231103
0.4405 | 0.1230368
0.4409411 | 0.123
0.441 | 0.1229941
0.4415 | 0.1229391
0.442 | 0.1228776
0.4425 | 0.1228569
0.443 | 0.1228141
0.4435 | 0.1227204
0.444 | 0.1226559
0.4445 | 0.1226392
0.445 | 0.1226017
0.4455 | 0.1225012
0.446 | 0.1224478
0.4465 | 0.1224321
0.447 | 0.1223799
0.4475 | 0.1222969
0.448 | 0.1221999
0.4485 | 0.1221752
0.449 | 0.1221283
0.4495 | 0.1220558
0.45 | 0.1220163
0.4501003 | 0.122
0.4505 | 0.1219377
0.451 | 0.1218614
0.4515 | 0.1217805
0.452 | 0.1217098
0.4525 | 0.1216381
0.453 | 0.1216042
0.4535 | 0.1215367
0.454 | 0.1214684
0.4545 | 0.1214217
0.455 | 0.1213439
0.4555 | 0.1212757
0.456 | 0.1211511
0.4565 | 0.1210897
0.4569918 | 0.121
0.457 | 0.1209984
0.4575 | 0.1209207
0.458 | 0.1208793
0.4585 | 0.1207802
0.459 | 0.1206787
0.4595 | 0.120593
0.46 | 0.1205344
0.4605 | 0.1204647
0.461 | 0.1203683
0.4615 | 0.1202797
0.462 | 0.1202077
0.4625 | 0.120148
0.463 | 0.1200319
0.4631309 | 0.12
0.4635 | 0.1199138
0.464 | 0.1198761
0.4645 | 0.1197911
0.465 | 0.1196693
0.4655 | 0.1195117
0.466 | 0.1194483
0.4665 | 0.1193744
0.467 | 0.1192674
0.4675 | 0.1191273
0.468 | 0.1190007
0.4680029 | 0.119
0.4685 | 0.1189237
0.469 | 0.1187946
0.4695 | 0.1186646
0.47 | 0.1185775
0.4705 | 0.1184436
0.471 | 0.1183638
0.4715 | 0.1181866
0.472 | 0.1180374
0.4722186 | 0.118
0.4725 | 0.1179503
0.473 | 0.1178315
0.4735 | 0.1176708
0.474 | 0.1175469
0.4745 | 0.1173965
0.475 | 0.1172801
0.4755 | 0.1171459
0.476 | 0.1170175
0.4760783 | 0.117
0.4765 | 0.1168315
0.477 | 0.1166513
0.4775 | 0.1165534
0.478 | 0.1164267
0.4785 | 0.1162186
0.479 | 0.1160391
0.4791994 | 0.116
0.4795 | 0.1159347
0.48 | 0.1157724
0.4805 | 0.1155822
0.481 | 0.1154141
0.4815 | 0.1152259
0.482 | 0.1150416
0.4821246 | 0.115
0.4825 | 0.1148788
0.483 | 0.1147094
0.4835 | 0.1145255
0.484 | 0.1142978
0.4845 | 0.1140971
0.4847406 | 0.114
0.485 | 0.1138867
0.4855 | 0.1136909
0.486 | 0.113453
0.4865 | 0.1132772
0.487 | 0.1130454
0.4871201 | 0.113
0.4875 | 0.1128535
0.488 | 0.1126389
0.4885 | 0.1124031
0.489 | 0.1121553
0.4892748 | 0.112
0.4895 | 0.1118992
0.49 | 0.1116985
0.4905 | 0.1114853
0.491 | 0.1112114
0.4913892 | 0.111
0.4915 | 0.110945
0.492 | 0.1107181
0.4925 | 0.1104893
0.493 | 0.1102673
0.4935 | 0.1100498
0.4935905 | 0.11
0.494 | 0.109749
0.4945 | 0.1095214
0.495 | 0.1092902
0.4955 | 0.1090336
0.4955584 | 0.109
0.496 | 0.1087633
0.4965 | 0.1085469
0.497 | 0.1083322
0.4975 | 0.1080926
0.4976602 | 0.108
0.498 | 0.1078283
0.4985 | 0.1075899
0.499 | 0.1073962
0.4995 | 0.107164
0.4998261 | 0.107
0.5 | 0.1069161
0.5005 | 0.1067034
0.501 | 0.106481
0.5015 | 0.1062952
0.502 | 0.1061092
0.5022033 | 0.106
0.5025 | 0.1058425
0.503 | 0.1056082
0.5035 | 0.1054475
0.504 | 0.1052714
0.5045 | 0.1051005
0.5047927 | 0.105
0.505 | 0.1049367
0.5055 | 0.1047442
0.506 | 0.1045284
0.5065 | 0.1043618
0.507 | 0.1042018
0.5075 | 0.1040394
0.5076224 | 0.104
0.508 | 0.1038583
0.5085 | 0.1036894
0.509 | 0.1035356
0.5095 | 0.1033524
0.51 | 0.1032087
0.5105 | 0.1030604
0.5106698 | 0.103
0.511 | 0.1028843
0.5115 | 0.1027205
0.512 | 0.1025677
0.5125 | 0.1024333
0.513 | 0.1022872
0.5135 | 0.1021033
0.5138474 | 0.102
0.514 | 0.1019549
0.5145 | 0.1018402
0.515 | 0.1017611
0.5155 | 0.1016268
0.516 | 0.1014651
0.5165 | 0.101305
0.517 | 0.1011987
0.5175 | 0.1011193
0.5178243 | 0.101
0.518 | 0.1009479
0.5185 | 0.100874
0.519 | 0.1007324
0.5195 | 0.100609
0.52 | 0.1004832
0.5205 | 0.1003843
0.521 | 0.1002695
0.5215 | 0.1001675
0.522 | 0.1000695
0.5223206 | 0.1
0.5225 | 0.09995987
0.523 | 0.0998431
0.5235 | 0.09975343
0.524 | 0.09965569
0.5245 | 0.09953331
0.525 | 0.09944045
0.5255 | 0.09935096
0.526 | 0.09924142
0.5265 | 0.09916226
0.527 | 0.09906429
0.527348 | 0.099
0.5275 | 0.09897472
0.528 | 0.09889276
0.5285 | 0.09878189
0.529 | 0.09867497
0.5295 | 0.09862606
0.53 | 0.09854136
0.5305 | 0.09844776
0.531 | 0.09839999
0.5315 | 0.09828486
0.532 | 0.09821293
0.5325 | 0.09817064
0.533 | 0.09806149
0.5335 | 0.09800128
0.5335116 | 0.098
0.534 | 0.09794235
0.5345 | 0.0978606
0.535 | 0.09778208
0.5355 | 0.09772802
0.536 | 0.09765045
0.5365 | 0.09759891
0.537 | 0.09752845
0.5375 | 0.09745878
0.538 | 0.09736744
0.5385 | 0.09729048
0.539 | 0.09721326
0.5395 | 0.09716769
0.54 | 0.09710468
0.5405 | 0.09705896
0.541 | 0.09700132
0.5410077 | 0.097
0.5415 | 0.09692423
0.542 | 0.09689402
0.5425 | 0.09684063
0.543 | 0.09677488
0.5435 | 0.09671304
0.544 | 0.09666652
0.5445 | 0.09659977
0.545 | 0.0965096
0.5455 | 0.09645603
0.546 | 0.09640978
0.5465 | 0.09637914
0.547 | 0.09631943
0.5475 | 0.09623088
0.548 | 0.09620133
0.5485 | 0.09613852
0.549 | 0.09608534
0.5495 | 0.09603588
0.549761 | 0.096
0.55 | 0.09597202
0.5505 | 0.09591283
0.551 | 0.09585673
0.5515 | 0.09582521
0.552 | 0.09577505
0.5525 | 0.09574897
0.553 | 0.0957262
0.5535 | 0.09566834
0.554 | 0.09557662
0.5545 | 0.09554042
0.555 | 0.09551075
0.5555 | 0.09545218
0.556 | 0.09540156
0.5565 | 0.09536201
0.557 | 0.09532445
0.5575 | 0.09529644
0.558 | 0.09525329
0.5585 | 0.09521625
0.559 | 0.09516556
0.5595 | 0.09511761
0.56 | 0.09508472
0.5605 | 0.09506133
0.561 | 0.09501082
0.561087 | 0.095
0.5615 | 0.09497233
0.562 | 0.09495991
0.5625 | 0.09490596
0.563 | 0.09486351
0.5635 | 0.09478862
0.564 | 0.09475089
0.5645 | 0.0947315
0.565 | 0.09470657
0.5655 | 0.09468073
0.566 | 0.09464465
0.5665 | 0.09459653
0.567 | 0.0945373
0.5675 | 0.09451935
0.568 | 0.09447439
0.5685 | 0.09441585
0.569 | 0.09438359
0.5695 | 0.09433832
0.57 | 0.09427795
0.5705 | 0.09424701
0.571 | 0.09422506
0.5715 | 0.09420238
0.572 | 0.09415463
0.5725 | 0.09414033
0.573 | 0.0941207
0.5735 | 0.09410238
0.574 | 0.09408476
0.5745 | 0.09403266
0.5746702 | 0.094
0.575 | 0.09395886
0.5755 | 0.09392376
0.576 | 0.09390404
0.5765 | 0.09386972
0.577 | 0.09385573
0.5775 | 0.09382504
0.578 | 0.09380309
0.5785 | 0.09375305
0.579 | 0.09374447
0.5795 | 0.09373108
0.58 | 0.09371144
0.5805 | 0.09369801
0.581 | 0.09366696
0.5815 | 0.09362078
0.582 | 0.09359716
0.5825 | 0.09358849
0.583 | 0.09355424
0.5835 | 0.09350713
0.584 | 0.09348926
0.5845 | 0.09348301
0.585 | 0.09345311
0.5855 | 0.09343558
0.586 | 0.09342368
0.5865 | 0.09335159
0.587 | 0.09330098
0.5875 | 0.09327893
0.588 | 0.0932442
0.5885 | 0.09323283
0.589 | 0.09321577
0.5895 | 0.09318761
0.59 | 0.09316997
0.5905 | 0.0931593
0.591 | 0.09314863
0.5915 | 0.09308987
0.592 | 0.09304672
0.5925 | 0.09303252
0.593 | 0.09301945
0.5935 | 0.09301301
0.5937284 | 0.093
0.594 | 0.09298074
0.5945 | 0.09294226
0.595 | 0.0929189
0.5955 | 0.09288448
0.596 | 0.09286775
0.5965 | 0.09285739
0.597 | 0.09284597
0.5975 | 0.09283227
0.598 | 0.09279979
0.5985 | 0.09274797
0.599 | 0.09272582
0.5995 | 0.0927233
0.6 | 0.09272078
0.6005 | 0.09271826
0.601 | 0.09269305
0.6015 | 0.09267212
0.602 | 0.09265395
0.6025 | 0.09259955
0.603 | 0.09258471
0.6035 | 0.0925707
0.604 | 0.09255564
0.6045 | 0.09252682
0.605 | 0.09251089
0.6055 | 0.09249453
0.606 | 0.09247037
0.6065 | 0.09244856
0.607 | 0.09242097
0.6075 | 0.09240481
0.608 | 0.09239456
0.6085 | 0.09238431
0.609 | 0.09236329
0.6095 | 0.09234024
0.61 | 0.09230142
0.6105 | 0.09228472
0.611 | 0.09227188
0.6115 | 0.09226494
0.612 | 0.0922544
0.6125 | 0.09224386
0.613 | 0.09221334
0.6135 | 0.09217506
0.614 | 0.09216565
0.6145 | 0.09216144
0.615 | 0.09216115
0.6155 | 0.09213427
0.616 | 0.09210815
0.6165 | 0.09208938
0.617 | 0.09207136
0.6175 | 0.09205334
0.618 | 0.09201464
0.6185 | 0.09201057
0.619 | 0.09200651
0.6195 | 0.09200244
0.6198005 | 0.092
0.62 | 0.09198315
0.6205 | 0.09194002
0.621 | 0.09191931
0.6215 | 0.09190178
0.622 | 0.09188425
0.6225 | 0.09187371
0.623 | 0.09186368
0.6235 | 0.09185164
0.624 | 0.09183959
0.6245 | 0.09182755
0.625 | 0.09179451
0.6255 | 0.09178881
0.626 | 0.09178027
0.6265 | 0.09176551
0.627 | 0.09174518
0.6275 | 0.09173053
0.628 | 0.09172465
0.6285 | 0.09171876
0.629 | 0.09167407
0.6295 | 0.09162856
0.63 | 0.09162507
0.6305 | 0.09162157
0.631 | 0.0915956
0.6315 | 0.09158086
0.632 | 0.09157907
0.6325 | 0.09157868
0.633 | 0.09157846
0.6335 | 0.09157009
0.634 | 0.09156171
0.6345 | 0.09155334
0.635 | 0.09153004
0.6355 | 0.09147912
0.636 | 0.09146951
0.6365 | 0.09145664
0.637 | 0.0914423
0.6375 | 0.09142613
0.638 | 0.09140201
0.6385 | 0.0913779
0.639 | 0.09136225
0.6395 | 0.09134966
0.64 | 0.09133706
0.6405 | 0.09133372
0.641 | 0.09133121
0.6415 | 0.09132869
0.642 | 0.09132056
0.6425 | 0.09128853
0.643 | 0.091279
0.6435 | 0.09127858
0.644 | 0.0912713
0.6445 | 0.09124911
0.645 | 0.09122979
0.6455 | 0.09120273
0.646 | 0.09117146
0.6465 | 0.09115862
0.647 | 0.09115456
0.6475 | 0.0911513
0.648 | 0.09114804
0.6485 | 0.09114467
0.649 | 0.09113229
0.6495 | 0.09112008
0.65 | 0.09110811
0.6505 | 0.09109264
0.651 | 0.09107154
0.6515 | 0.0910497
0.652 | 0.09104732
0.6525 | 0.09104582
0.653 | 0.09102919
0.6535 | 0.09101474
0.654 | 0.09100505
0.6542198 | 0.091
0.6545 | 0.09099357
0.655 | 0.09096403
0.6555 | 0.09094944
0.656 | 0.09092125
0.6565 | 0.09091459
0.657 | 0.09090826
0.6575 | 0.09089563
0.658 | 0.09086083
0.6585 | 0.09085604
0.659 | 0.09085126
0.6595 | 0.09084727
0.66 | 0.09082424
0.6605 | 0.09080107
0.661 | 0.09079745
0.6615 | 0.09079384
0.662 | 0.09079022
0.6625 | 0.09078661
0.663 | 0.09076737
0.6635 | 0.09076177
0.664 | 0.09075807
0.6645 | 0.09075374
0.665 | 0.0907423
0.6655 | 0.09072927
0.666 | 0.09071004
0.6665 | 0.09069121
0.667 | 0.09067841
0.6675 | 0.0906758
0.668 | 0.09065997
0.6685 | 0.09062305
0.669 | 0.09060485
0.6695 | 0.0906028
0.67 | 0.09060184
0.6705 | 0.09060087
0.671 | 0.0905904
0.6715 | 0.09058317
0.672 | 0.09057626
0.6725 | 0.09056936
0.673 | 0.09055715
0.6735 | 0.09052082
0.674 | 0.09049358
0.6745 | 0.0904843
0.675 | 0.09047837
0.6755 | 0.09047243
0.676 | 0.0904665
0.6765 | 0.09045776
0.677 | 0.09045287
0.6775 | 0.09044795
0.678 | 0.09044192231
0.6785 | 0.09041563
0.679 | 0.09041006
0.6795 | 0.09040702
0.68 | 0.09040398
0.6805 | 0.09039893
0.681 | 0.09038309
0.6815 | 0.09036993
0.682 | 0.09034492
0.6825 | 0.09031353
0.683 | 0.09030921
0.6835 | 0.09030489
0.684 | 0.09030056
0.6845 | 0.09029624
0.685 | 0.09028804
0.6855 | 0.09028223
0.686 | 0.09027774
0.6865 | 0.09027324
0.687 | 0.0902696
0.6875 | 0.09026551
0.688 | 0.09025477
0.6885 | 0.09024985
0.689 | 0.09022967
0.6895 | 0.09018627
0.69 | 0.09016173
0.6905 | 0.09015704
0.691 | 0.09014611
0.6915 | 0.09013518
0.692 | 0.09012921
0.6925 | 0.09012643
0.693 | 0.09012365
0.6935 | 0.09012087
0.694 | 0.09010799
0.6945 | 0.09010218
0.695 | 0.09009721
0.6955 | 0.09008826
0.696 | 0.09004766
0.6965 | 0.09003822
0.697 | 0.0900205
0.6972615 | 0.09
0.6975 | 0.089994
0.698 | 0.08998118
0.6985 | 0.08996297
0.699 | 0.08995779
0.6995 | 0.08995262
0.7 | 0.08994744
0.7005 | 0.08994227
0.701 | 0.08993709
0.7015 | 0.0899351
0.702 | 0.08993377
0.7025 | 0.08993236
0.703 | 0.0899184
0.7035 | 0.08986554
0.704 | 0.08984277
0.7045 | 0.08983892
0.705 | 0.08983507
0.7055 | 0.08983122
0.706 | 0.08982737
0.7065 | 0.08982352
0.707 | 0.08979444
0.7075 | 0.08977316
0.708 | 0.08976924
0.7085 | 0.08976532
0.709 | 0.0897614
0.7095 | 0.08974863
0.71 | 0.0897404
0.7105 | 0.08973269
0.711 | 0.08972153
0.7115 | 0.08968647
0.712 | 0.08968217
0.7125 | 0.08968207
0.713 | 0.08968196
0.7135 | 0.08968186
0.714 | 0.08968176
0.7145 | 0.08968166
0.715 | 0.08968156
0.7155 | 0.0896623
0.716 | 0.08964988
0.7165 | 0.08964438
0.717 | 0.08963421
0.7175 | 0.08962362
0.718 | 0.08960556
0.7185 | 0.08958778
0.719 | 0.08957802
0.7195 | 0.08957158
0.72 | 0.08956546
0.7205 | 0.08956181
0.721 | 0.08955412
0.7215 | 0.08953694
0.722 | 0.08951643
0.7225 | 0.08950348
0.723 | 0.08950118
0.7235 | 0.08948482
0.724 | 0.08945158
0.7245 | 0.08944313
0.725 | 0.08944146
0.7255 | 0.08943978
0.726 | 0.08943779
0.7265 | 0.08942458
0.727 | 0.08937793
0.7275 | 0.08936816
0.728 | 0.08934836
0.7285 | 0.08931274
0.729 | 0.08930071
0.7295 | 0.0892987
0.73 | 0.08929458
0.7305 | 0.08929046
0.731 | 0.08928635
0.7315 | 0.08927618
0.732 | 0.08926465
0.7325 | 0.08925341
0.733 | 0.08924217
0.7335 | 0.08923668
0.734 | 0.08923135
0.7345 | 0.08922252
0.735 | 0.08920178
0.7355 | 0.08919716
0.736 | 0.08919255
0.7365 | 0.08918952
0.737 | 0.0891664
0.7375 | 0.08913533
0.738 | 0.08912319
0.7385 | 0.08911104
0.739 | 0.08909889
0.7395 | 0.08909022
0.74 | 0.08908268
0.7405 | 0.08907514
0.741 | 0.08905657
0.7415 | 0.08903603
0.742 | 0.08900029
0.7420674 | 0.089
0.7425 | 0.08899815
0.743 | 0.08899602
0.7435 | 0.08899389
0.744 | 0.08899176
0.7445 | 0.08898962
0.745 | 0.08898219
0.7455 | 0.08896738
0.746 | 0.08895416
0.7465 | 0.08894291
0.747 | 0.08893167
0.7475 | 0.08892076
0.748 | 0.08891311
0.7485 | 0.08890602
0.749 | 0.08889837
0.7495 | 0.08887293
0.75 | 0.08884641
0.7505 | 0.08884558
0.751 | 0.08884181
0.7515 | 0.08883371
0.752 | 0.08883014
0.7525 | 0.08881828
0.753 | 0.08880078
0.7535 | 0.08878737
0.754 | 0.08877695
0.7545 | 0.08876653
0.755 | 0.08873938
0.7555 | 0.08873087
0.756 | 0.08872752
0.7565 | 0.08872417
0.757 | 0.08872032
0.7575 | 0.08870938
0.758 | 0.08869795
0.7585 | 0.08868432
0.759 | 0.08867262
0.7595 | 0.08866425
0.76 | 0.08865533
0.7605 | 0.08862957
0.761 | 0.08860936
0.7615 | 0.08860905
0.762 | 0.08860874
0.7625 | 0.08860218
0.763 | 0.08859337
0.7635 | 0.08855886
0.764 | 0.08852286
0.7645 | 0.0885013
0.765 | 0.08848006
0.7655 | 0.08846169
0.766 | 0.08845829
0.7665 | 0.08845489
0.767 | 0.08844733
0.7675 | 0.08843754
0.768 | 0.08843624
0.7685 | 0.08842428
0.769 | 0.0884133
0.7695 | 0.08840979
0.77 | 0.08837843
0.7705 | 0.0883454
0.771 | 0.08833229
0.7715 | 0.08832265
0.772 | 0.08831446
0.7725 | 0.08830971
0.773 | 0.08826063
0.7735 | 0.08822697
0.774 | 0.08818312
0.7745 | 0.08817878
0.775 | 0.08817443
0.7755 | 0.08817008
0.776 | 0.08816573
0.7765 | 0.08815651
0.777 | 0.08814344
0.7775 | 0.08811846
0.778 | 0.0881028
0.7785 | 0.08808321
0.779 | 0.08805568
0.7795 | 0.08804742
0.78 | 0.0880408
0.7805 | 0.08803419
0.781 | 0.08802724
0.7815 | 0.08801727
0.782 | 0.08800602
0.7825 | 0.08800317
0.7828121 | 0.088
0.783 | 0.08798421
0.7835 | 0.08795731
0.784 | 0.08794747
0.7845 | 0.08793776
0.785 | 0.08792804
0.7855 | 0.08791093
0.786 | 0.08788706
0.7865 | 0.08787828
0.787 | 0.08787567
0.7875 | 0.08787279
0.788 | 0.08784005
0.7885 | 0.0878151
0.789 | 0.08780069
0.7895 | 0.08778497
0.79 | 0.08778496
0.7905 | 0.08778183
0.791 | 0.08776775
0.7915 | 0.08774628
0.792 | 0.08772567
0.7925 | 0.08770763
0.793 | 0.08769071
0.7935 | 0.08767105
0.794 | 0.08765231
0.7945 | 0.08763877
0.795 | 0.08762322
0.7955 | 0.08760997
0.796 | 0.08757131
0.7965 | 0.0875702
0.797 | 0.08754646
0.7975 | 0.08747793
0.798 | 0.08747641
0.7985 | 0.08747488
0.799 | 0.08747275
0.7995 | 0.08746324
0.8 | 0.08744462
0.8005 | 0.08740924
0.801 | 0.08739019
0.8015 | 0.0873579
0.802 | 0.0873162
0.8025 | 0.0872675
0.803 | 0.087254
0.8035 | 0.08724174
0.804 | 0.08722949
0.8045 | 0.0872193
0.805 | 0.08721598
0.8055 | 0.08721018
0.806 | 0.08720438
0.8065 | 0.08718437
0.807 | 0.08715514
0.8075 | 0.08714441
0.808 | 0.08714181
0.8085 | 0.08711444
0.809 | 0.08707847
0.8095 | 0.08705678
0.81 | 0.08701094
0.810329 | 0.087
0.8105 | 0.08699545
0.811 | 0.08698214
0.8115 | 0.08696653
0.812 | 0.08693736
0.8125 | 0.08692149
0.813 | 0.08690562
0.8135 | 0.08689282
0.814 | 0.08687762
0.8145 | 0.08684282
0.815 | 0.08682216
0.8155 | 0.08681289
0.816 | 0.08680538
0.8165 | 0.08676641
0.817 | 0.08673136
0.8175 | 0.08670793
0.818 | 0.08668575
0.8185 | 0.08665677
0.819 | 0.08662816
0.8195 | 0.08660717
0.82 | 0.08659684
0.8205 | 0.08657908
0.821 | 0.08656152
0.8215 | 0.08652915
0.822 | 0.08649794
0.8225 | 0.08648273
0.823 | 0.08646394
0.8235 | 0.08643115
0.824 | 0.08639995
0.8245 | 0.08637075
0.825 | 0.08634822
0.8255 | 0.08632181
0.826 | 0.08626426
0.8265 | 0.08625731
0.827 | 0.08622535
0.8275 | 0.08617492
0.828 | 0.0861454
0.8285 | 0.08614024
0.829 | 0.08612565
0.8295 | 0.08609988
0.83 | 0.08604417
0.8303982 | 0.086
0.8305 | 0.08599718
0.831 | 0.08597116
0.8315 | 0.08593758
0.832 | 0.08588738
0.8325 | 0.085853
0.833 | 0.08584396
0.8335 | 0.08580066
0.834 | 0.08575996
0.8345 | 0.08575873
0.835 | 0.085742
0.8355 | 0.08566397
0.836 | 0.08562462
0.8365 | 0.0855876
0.837 | 0.08555136
0.8375 | 0.08552291
0.838 | 0.08548264
0.8385 | 0.08545077
0.839 | 0.08542714
0.8395 | 0.08535855
0.84 | 0.08533154
0.8405 | 0.08528615
0.841 | 0.08520516
0.8415 | 0.08518893
0.842 | 0.08517106
0.8425 | 0.08510408
0.843 | 0.08509149
0.8435 | 0.08504737
0.8439113 | 0.085
0.844 | 0.08498725
0.8445 | 0.08493304
0.845 | 0.08490689
0.8455 | 0.08485164
0.846 | 0.08477935
0.8465 | 0.08473555
0.847 | 0.08470381
0.8475 | 0.0846791
0.848 | 0.08463393
0.8485 | 0.08455708
0.849 | 0.08447127
0.8495 | 0.08445695
0.85 | 0.0844366
0.8505 | 0.0843608
0.851 | 0.08429239
0.8515 | 0.08424534
0.852 | 0.08417612
0.8525 | 0.08412164
0.853 | 0.08406396
0.8534537 | 0.084
0.8535 | 0.08399358
0.854 | 0.08395187
0.8545 | 0.08389985
0.855 | 0.0838306
0.8555 | 0.08375358
0.856 | 0.08366572
0.8565 | 0.08360365
0.857 | 0.08350072
0.8575 | 0.0834004
0.858 | 0.0833556
0.8585 | 0.08328903
0.859 | 0.08321882
0.8595 | 0.08316488
0.86 | 0.08307795
0.8605 | 0.08300442
0.860532 | 0.083
0.861 | 0.08291328
0.8615 | 0.08283165
0.862 | 0.08275775
0.8625 | 0.08265872
0.863 | 0.08255304
0.8635 | 0.08246379
0.864 | 0.0823748
0.8645 | 0.08230523
0.865 | 0.0822142
0.8655 | 0.08213601
0.8658628 | 0.082
0.866 | 0.0819664
0.8665 | 0.0818768
0.867 | 0.08179071
0.8675 | 0.08170807
0.868 | 0.08159507
0.8685 | 0.08148071
0.869 | 0.08137149
0.8695 | 0.08127016
0.87 | 0.08114947
0.8704819 | 0.081
0.8705 | 0.08099405
0.871 | 0.08091367
0.8715 | 0.08079213
0.872 | 0.0806611
0.8725 | 0.08049816
0.873 | 0.08036489
0.8735 | 0.08023814
0.874 | 0.08009251
0.8743273 | 0.08
0.8745 | 0.07995236
0.875 | 0.07981521
0.8755 | 0.07966712
0.876 | 0.0795107
0.8765 | 0.07936273
0.877 | 0.07921521
0.8775 | 0.07907813
0.877755 | 0.079
0.878 | 0.07890991
0.8785 | 0.07871951
0.879 | 0.07852559
0.8795 | 0.07836238
0.88 | 0.07823686
0.8805 | 0.07805362
0.8806434 | 0.078
0.881 | 0.07786617
0.8815 | 0.07767012
0.882 | 0.07746228
0.8825 | 0.07728276
0.883 | 0.07708458
0.8832025 | 0.077
0.8835 | 0.07686352
0.884 | 0.07664945
0.8845 | 0.07647952
0.885 | 0.07627285
0.8855 | 0.07601877
0.885536 | 0.076
0.886 | 0.07579927 | 5
0.8865 | 0.07555395 | 0
0.887 | 0.07532383
0.8875 | 0.07507513
0.8877036 | 0.075
0.888 | 0.07489008
0.8885 | 0.07463212
0.889 | 0.07434417
0.8895 | 0.07404972
0.8895925 | 0.074
0.89 | 0.07377791
0.8905 | 0.0735061
0.891 | 0.07324028
0.891414 | 0.073
0.8915 | 0.07294646
0.892 | 0.07268024
0.8925 | 0.07240846
0.893 | 0.07206869
0.8930956 | 0.072
0.8935 | 0.07177184
0.894 | 0.07145373
0.8945 | 0.07114171
0.8947198 | 0.071
0.895 | 0.07081669
0.8955 | 0.07046179
0.896 | 0.0701245
0.8961753 | 0.07
0.8965 | 0.06976406
0.897 | 0.0693874
0.8975 | 0.06906656
0.8975876 | 0.069
0.898 | 0.06867842
0.8985 | 0.06827218
0.8988391 | 0.068
0.899 | 0.06787825
0.8995 | 0.06749264
0.9 | 0.06707043
0.9000791 | 0.067
0.9005 | 0.06664104
0.901 | 0.06626463
0.9013167 | 0.066
0.9015 | 0.06583124
0.902 | 0.06537547
0.9023858 | 0.065
0.9025 | 0.06488725
0.903 | 0.06445978
0.9034857 | 0.064
0.9035 | 0.06398739
0.904 | 0.06353958
0.9045 | 0.0630329
0.9045337 | 0.063
0.905 | 0.06254134
0.9055 | 0.06202402
0.9055216 | 0.062
0.906 | 0.06147646
0.9064458 | 0.061
0.9065 | 0.06094176
0.907 | 0.06041574
0.9074115 | 0.06
0.9075 | 0.0599126
0.908 | 0.059327
0.9082663 | 0.059
0.9085 | 0.05874275
0.909 | 0.0581651
0.9091423 | 0.058
0.9095 | 0.05760724
0.91 | 0.05700372
0.910003 | 0.057
0.9105 | 0.05636217
0.9107874 | 0.056
0.911 | 0.05573262
0.9115 | 0.05510275
0.9115791 | 0.055
0.912 | 0.05445059
0.9123377 | 0.054
0.9125 | 0.05378225
0.913 | 0.05311675
0.9130907 | 0.053
0.9135 | 0.05246043
0.9138382 | 0.052
0.914 | 0.0517856
0.9145 | 0.05108814
0.9145595 | 0.051
0.915 | 0.05034529
0.9152322 | 0.05
0.9155 | 0.04961105
0.9159165 | 0.049
0.916 | 0.04887654
0.9165 | 0.04813197
0.9165883 | 0.048
0.917 | 0.04739574
0.9172659 | 0.047
0.9175 | 0.04664847
0.9179456 | 0.046
0.918 | 0.04592119
0.9185 | 0.04513222
0.9185819 | 0.045
0.919 | 0.04432892
0.9192257 | 0.044
0.9195 | 0.04359446
0.9198817 | 0.043
0.92 | 0.04281287
0.9205 | 0.04201951
0.9205124 | 0.042
0.921 | 0.0412303
0.9211446 | 0.041
0.9215 | 0.0404396
0.9217816 | 0.04
0.922 | 0.03966704
0.9224196 | 0.039
0.9225 | 0.03886329
0.923 | 0.0380453
0.9230286 | 0.038
0.9235 | 0.0372627
0.923669 | 0.037
0.924 | 0.03647926
0.9242996 | 0.036
0.9245 | 0.03567486
0.9249316 | 0.035
0.925 | 0.0348944
0.9255 | 0.03411686
0.9255756 | 0.034
0.926 | 0.03335191
0.9262335 | 0.033
0.9265 | 0.03259854
0.926893 | 0.032
0.927 | 0.0318354
0.9275 | 0.03106224
0.9275425 | 0.031
0.928 | 0.03033921
0.9282474 | 0.03
0.9285 | 0.02963196
0.9289149 | 0.029
0.929 | 0.0288736
0.9295 | 0.02814421
0.9296018 | 0.028
0.93 | 0.02742348
0.9302919 | 0.027
0.9305 | 0.02671939
0.931 | 0.02602534
0.9310179 | 0.026
0.9315 | 0.02531449
0.9317236 | 0.025
0.932 | 0.02462191
0.9324401 | 0.024
0.9325 | 0.02391427
0.933 | 0.02321329
0.9331622 | 0.023
0.9335 | 0.02257222
0.9339011 | 0.022
0.934 | 0.02185764
0.9345 | 0.02111631
0.9345801 | 0.021
0.935 | 0.02038842
0.9352616 | 0.02
0.9355 | 0.01964953
0.9359408 | 0.019
0.936 | 0.01890346
0.9365 | 0.01806559
0.9365369 | 0.018
0.937 | 0.01716433
0.9370889 | 0.017
0.9375 | 0.01620391
0.937601 | 0.016
0.938 | 0.01512912
0.9380564 | 0.015
0.9384442 | 0.014
0.9385 | 0.01384353
0.9387787 | 0.013
0.939 | 0.01221403
0.9390603 | 0.012
0.9391654 | 0.011626782

## LG_M50LT_Upos
xLi | Uocp_V | Reference
0 | 4.32653043
0.0005 | 4.326524
0.001 | 4.326518
0.0015 | 4.326512
0.002 | 4.326506
0.0025 | 4.3265
0.003 | 4.326493
0.0035 | 4.326487
0.004 | 4.326481
0.0045 | 4.326475
0.005 | 4.326469
0.0055 | 4.326462
0.006 | 4.326456
0.0065 | 4.32645
0.007 | 4.326444
0.0075 | 4.326438
0.008 | 4.326432
0.0085 | 4.326425
0.009 | 4.326419
0.0095 | 4.326413
0.01 | 4.326407
0.0105 | 4.326401
0.011 | 4.326394
0.0115 | 4.326388
0.012 | 4.326382
0.0125 | 4.326376
0.013 | 4.32637
0.0135 | 4.326363
0.014 | 4.326357
0.0145 | 4.326351
0.015 | 4.326345
0.0155 | 4.326339
0.016 | 4.326333
0.0165 | 4.326326
0.017 | 4.32632
0.0175 | 4.326314
0.018 | 4.326308
0.0185 | 4.326302
0.019 | 4.326295
0.0195 | 4.326289
0.02 | 4.326283
0.0205 | 4.326277
0.021 | 4.326271
0.0215 | 4.326265
0.022 | 4.326258
0.0225 | 4.326252
0.023 | 4.326246
0.0235 | 4.32624
0.024 | 4.326234
0.0245 | 4.326227
0.025 | 4.326221
0.0255 | 4.326215
0.026 | 4.326209
0.0265 | 4.326203
0.027 | 4.326197
0.0275 | 4.32619
0.028 | 4.326184
0.0285 | 4.326178
0.029 | 4.326172
0.0295 | 4.326166
0.03 | 4.326159
0.0305 | 4.326153
0.031 | 4.326147
0.0315 | 4.326141
0.032 | 4.326135
0.0325 | 4.326129
0.033 | 4.326122
0.0335 | 4.326116
0.034 | 4.32611
0.0345 | 4.326104
0.035 | 4.326098
0.0355 | 4.326091
0.036 | 4.326085
0.0365 | 4.326079
0.037 | 4.326073
0.0375 | 4.326067
0.038 | 4.326061
0.0385 | 4.326054
0.039 | 4.326048
0.0395 | 4.326042
0.04 | 4.326036
0.0405 | 4.32603
0.041 | 4.326023
0.0415 | 4.326017
0.042 | 4.326011
0.0425 | 4.326005
0.04289376 | 4.326
0.043 | 4.325999
0.0435 | 4.325993
0.044 | 4.325986
0.0445 | 4.32598
0.045 | 4.325974
0.0455 | 4.325968
0.046 | 4.325962
0.0465 | 4.325955
0.047 | 4.325949
0.0475 | 4.325943
0.048 | 4.325937
0.0485 | 4.325931
0.049 | 4.325924
0.0495 | 4.325918
0.05 | 4.325912
0.0505 | 4.325906
0.051 | 4.3259
0.0515 | 4.325894
0.052 | 4.325887
0.0525 | 4.325881
0.053 | 4.325875
0.0535 | 4.325869
0.054 | 4.325863
0.0545 | 4.325856
0.055 | 4.32585
0.0555 | 4.325844
0.056 | 4.325838
0.0565 | 4.325832
0.057 | 4.325826
0.0575 | 4.325819
0.058 | 4.325813
0.0585 | 4.325807
0.059 | 4.325801
0.0595 | 4.325795
0.06 | 4.325788
0.0605 | 4.325782
0.061 | 4.325776
0.0615 | 4.32577
0.062 | 4.325764
0.0625 | 4.325758
0.063 | 4.325751
0.0635 | 4.325745
0.064 | 4.325739
0.0645 | 4.325733
0.065 | 4.325727
0.0655 | 4.32572
0.066 | 4.325714
0.0665 | 4.325708
0.067 | 4.325702
0.0675 | 4.325696
0.068 | 4.32569
0.0685 | 4.325683
0.069 | 4.325677
0.0695 | 4.325671
0.07 | 4.325665
0.0705 | 4.325659
0.071 | 4.325652
0.0715 | 4.325646
0.072 | 4.32564
0.0725 | 4.325634
0.073 | 4.325628
0.0735 | 4.325622
0.074 | 4.325615
0.0745 | 4.325609
0.075 | 4.325603
0.0755 | 4.325597
0.076 | 4.325591
0.0765 | 4.325584
0.077 | 4.325578
0.0775 | 4.325572
0.078 | 4.325566
0.0785 | 4.32556
0.079 | 4.325554
0.0795 | 4.325547
0.08 | 4.325541
0.0805 | 4.325535
0.081 | 4.325529
0.0815 | 4.325523
0.082 | 4.325516
0.0825 | 4.32551
0.083 | 4.325504
0.0835 | 4.325498
0.084 | 4.325492
0.0845 | 4.325485
0.085 | 4.325479
0.0855 | 4.325473
0.086 | 4.325467
0.0865 | 4.325461
0.087 | 4.325455
0.0875 | 4.325448
0.088 | 4.325442
0.0885 | 4.325436
0.089 | 4.32543
0.0895 | 4.325424
0.09 | 4.325417
0.0905 | 4.325411
0.091 | 4.325405
0.0915 | 4.325399
0.092 | 4.325393
0.0925 | 4.325387
0.093 | 4.32538
0.0935 | 4.325374
0.094 | 4.325368
0.0945 | 4.325362
0.095 | 4.325356
0.0955 | 4.325349
0.096 | 4.325343
0.0965 | 4.325337
0.097 | 4.325331
0.0975 | 4.325325
0.098 | 4.325319
0.0985 | 4.325312
0.099 | 4.325306
0.0995 | 4.3253
0.1 | 4.325294
0.1005 | 4.325288
0.101 | 4.325281
0.1015 | 4.325275
0.102 | 4.325269
0.1025 | 4.325263
0.103 | 4.325257
0.1035 | 4.325251
0.104 | 4.325244
0.1045 | 4.325238
0.105 | 4.325232
0.1055 | 4.325226
0.106 | 4.32522
0.1065 | 4.325213
0.107 | 4.325207
0.1075 | 4.325201
0.108 | 4.325195
0.1085 | 4.325189
0.109 | 4.325183
0.1095 | 4.325176
0.11 | 4.32517
0.1105 | 4.325164
0.111 | 4.325158
0.1115 | 4.325152
0.112 | 4.325145
0.1125 | 4.325139
0.113 | 4.325133
0.1135 | 4.325127
0.114 | 4.325121
0.1145 | 4.325115
0.115 | 4.325108
0.1155 | 4.325102
0.116 | 4.325096
0.1165 | 4.32509
0.117 | 4.325084
0.1175 | 4.325077
0.118 | 4.325071
0.1185 | 4.325065
0.119 | 4.325059
0.1195 | 4.325053
0.12 | 4.325046
0.1205 | 4.32504
0.121 | 4.325034
0.1215 | 4.325028
0.122 | 4.325022
0.1225 | 4.325016
0.123 | 4.325009
0.1235 | 4.325003
0.1237598 | 4.325
0.124 | 4.324997
0.1245 | 4.324991
0.125 | 4.324985
0.1255 | 4.324978
0.126 | 4.324972
0.1265 | 4.324966
0.127 | 4.32496
0.1275 | 4.324954
0.128 | 4.324948
0.1285 | 4.324941
0.129 | 4.324935
0.1295 | 4.324929
0.13 | 4.324923
0.1305 | 4.324917
0.131 | 4.32491
0.1315 | 4.324904
0.132 | 4.324898
0.1325 | 4.324892
0.133 | 4.324886
0.1335 | 4.32488
0.134 | 4.324873
0.1345 | 4.324867
0.135 | 4.324861
0.1355 | 4.324855
0.136 | 4.324849
0.1365 | 4.324842
0.137 | 4.324836
0.1375 | 4.32483
0.138 | 4.324824
0.1385 | 4.324818
0.139 | 4.324812
0.1395 | 4.324805
0.14 | 4.324799
0.1405 | 4.324793
0.141 | 4.324787
0.1415 | 4.324781
0.142 | 4.324774
0.1425 | 4.324768
0.143 | 4.324762
0.1435 | 4.324756
0.144 | 4.32475
0.1445 | 4.324744
0.145 | 4.324737
0.1455 | 4.324731
0.146 | 4.324725
0.1465 | 4.324719
0.147 | 4.324713
0.1475 | 4.324706
0.148 | 4.3247
0.1485 | 4.324694
0.149 | 4.324688
0.1495 | 4.324682
0.15 | 4.324676
0.1505 | 4.324669
0.151 | 4.324663
0.1515 | 4.324657
0.152 | 4.324651
0.1525 | 4.324645
0.153 | 4.324638
0.1535 | 4.324632
0.154 | 4.324626
0.1545 | 4.32462
0.155 | 4.324614
0.1555 | 4.324607
0.156 | 4.324601
0.1565 | 4.324595
0.157 | 4.324589
0.1575 | 4.324583
0.158 | 4.324577
0.1585 | 4.32457
0.159 | 4.324564
0.1595 | 4.324558
0.16 | 4.324552
0.1605 | 4.324546
0.161 | 4.324539
0.1615 | 4.324533
0.162 | 4.324527
0.1625 | 4.324521
0.163 | 4.324515
0.1635 | 4.324509
0.164 | 4.324502
0.1645 | 4.324496
0.165 | 4.32449
0.1655 | 4.324484
0.166 | 4.324478
0.1665 | 4.324471
0.167 | 4.324465
0.1675 | 4.324459
0.168 | 4.324453
0.1685 | 4.324447
0.169 | 4.324441
0.1695 | 4.324434
0.17 | 4.324428
0.1705 | 4.324422
0.171 | 4.324416
0.1715 | 4.32441
0.172 | 4.324403
0.1725 | 4.324397
0.173 | 4.324391
0.1735 | 4.324385
0.174 | 4.324379
0.1745 | 4.324373
0.175 | 4.324366
0.1755 | 4.32436
0.176 | 4.324354
0.1765 | 4.324348
0.1768219 | 4.324
0.177 | 4.323074
0.1770143 | 4.323
0.1772071 | 4.322
0.1774019 | 4.321
0.1775 | 4.320496
0.1775969 | 4.32
0.1777939 | 4.319
0.1779909 | 4.318
0.178 | 4.317954
0.1781883 | 4.317
0.1783857 | 4.316
0.1785 | 4.315425
0.1785848 | 4.315
0.1787843 | 4.314
0.1789884 | 4.313
0.179 | 4.312944
0.1791939 | 4.312
0.1794032 | 4.311
0.1795 | 4.31054
0.1796137 | 4.31
0.1798274 | 4.309
0.18 | 4.308195
0.1800419 | 4.308
0.1802565 | 4.307
0.180471 | 4.306
0.1805 | 4.305865
0.1806867 | 4.305
0.1809025 | 4.304
0.181 | 4.303559
0.1811238 | 4.303
0.1813458 | 4.302
0.1815 | 4.301317
0.1815716 | 4.301
0.1817991 | 4.3
0.182 | 4.299131
0.1820303 | 4.299
0.1822631 | 4.298
0.1824975 | 4.297
0.1825 | 4.296989
0.182731 | 4.296
0.1829642 | 4.295
0.183 | 4.294849
0.1832013 | 4.294
0.1834413 | 4.293
0.1835 | 4.292765
0.1836909 | 4.292
0.1839387 | 4.291
0.184 | 4.290751
0.184185 | 4.29
0.184431 | 4.289
0.1845 | 4.288719
0.1846793 | 4.288
0.1849372 | 4.287
0.185 | 4.286756
0.185196 | 4.286
0.1854556 | 4.285
0.1855 | 4.284829
0.1857158 | 4.284
0.1859783 | 4.283
0.186 | 4.282918
0.186244 | 4.282
0.1865 | 4.28105
0.1865135 | 4.281
0.1867823 | 4.28
0.187 | 4.279181
0.187048 | 4.279
0.1873252 | 4.278
0.1875 | 4.277378
0.1876063 | 4.277
0.1878878 | 4.276
0.188 | 4.275603
0.1881711 | 4.275
0.1884551 | 4.274
0.1885 | 4.273842
0.1887394 | 4.273
0.189 | 4.272118
0.1890352 | 4.272
0.1893347 | 4.271
0.1895 | 4.270452
0.1896364 | 4.27 | 5
0.1899376 | 4.269 | 0
0.19 | 4.268793
0.1902427 | 4.268
0.1905 | 4.267165
0.1905513 | 4.267
0.1908634 | 4.266
0.191 | 4.265569
0.1911803 | 4.265
0.1914993 | 4.264
0.1915 | 4.263998
0.1918203 | 4.263
0.192 | 4.262443
0.1921435 | 4.262
0.1924695 | 4.261
0.1925 | 4.260906
0.1928091 | 4.26
0.193 | 4.259448
0.1931578 | 4.259
0.1935 | 4.25802
0.1935069 | 4.258
0.193851 | 4.257
0.194 | 4.256561
0.1941927 | 4.256
0.1945 | 4.255158
0.1945575 | 4.255
0.1949065 | 4.254
0.195 | 4.253734
0.1952709 | 4.253
0.1955 | 4.252372
0.1956335 | 4.252
0.196 | 4.251011
0.1960043 | 4.251
0.1963876 | 4.25
0.1965 | 4.249707
0.1967716 | 4.249
0.197 | 4.248405
0.1971571 | 4.248
0.1975 | 4.247126
0.1975507 | 4.247
0.1979549 | 4.246
0.198 | 4.24589
0.198363 | 4.245
0.1985 | 4.244661
0.1987699 | 4.244
0.199 | 4.243464
0.1991984 | 4.243
0.1995 | 4.242288
0.1996259 | 4.242
0.2 | 4.241152
0.2000621 | 4.241
0.2004729 | 4.24
0.2005 | 4.239935
0.2009019 | 4.239
0.201 | 4.238791
0.2013766 | 4.238
0.2015 | 4.237746
0.2018508 | 4.237
0.202 | 4.236678
0.2023211 | 4.236
0.2025 | 4.235621
0.2027906 | 4.235
0.203 | 4.23456
0.2032694 | 4.234
0.2035 | 4.233535
0.2037682 | 4.233
0.204 | 4.232547
0.2042839 | 4.232
0.2045 | 4.231586
0.2047939 | 4.231
0.205 | 4.230582
0.2052796 | 4.23
0.2055 | 4.229595
0.2058327 | 4.229
0.206 | 4.228673
0.2063558 | 4.228
0.2065 | 4.227736
0.2069172 | 4.227
0.207 | 4.226856
0.2074532 | 4.226
0.2075 | 4.225916
0.208 | 4.225038
0.2080227 | 4.225
0.2085 | 4.224202
0.2086202 | 4.224
0.209 | 4.223348
0.2092079 | 4.223
0.2095 | 4.22252
0.2098262 | 4.222
0.21 | 4.221707
0.2104159 | 4.221
0.2105 | 4.220871
0.211 | 4.220112
0.2110743 | 4.22
0.2115 | 4.219331
0.2117104 | 4.219
0.212 | 4.218546
0.2123559 | 4.218
0.2125 | 4.217782
0.213 | 4.21705
0.2130355 | 4.217
0.2135 | 4.216344
0.2137475 | 4.216
0.214 | 4.215657
0.2144502 | 4.215
0.2145 | 4.214927
0.215 | 4.214209
0.2151564 | 4.214
0.2155 | 4.213551
0.2159285 | 4.213
0.216 | 4.212908
0.2165 | 4.212261
0.2167096 | 4.212
0.217 | 4.211641
0.2175 | 4.211038
0.2175336 | 4.211
0.218 | 4.210415
0.218312 | 4.21
0.2185 | 4.209764
0.219 | 4.209177
0.2191539 | 4.209
0.2195 | 4.208605
0.22 | 4.208048
0.2200443 | 4.208
0.2205 | 4.207484
0.2209047 | 4.207
0.221 | 4.206885
0.2215 | 4.206365
0.2217982 | 4.206
0.222 | 4.205769
0.2225 | 4.205254
0.2227444 | 4.205
0.223 | 4.204739
0.2235 | 4.204226
0.2237242 | 4.204
0.224 | 4.203725
0.2245 | 4.20325
0.2247443 | 4.203
0.225 | 4.202727
0.2255 | 4.202221
0.2257314 | 4.202
0.226 | 4.201743
0.2265 | 4.201233
0.2267419 | 4.201
0.227 | 4.200765
0.2275 | 4.200354
0.2279023 | 4.2
0.228 | 4.199905
0.2285 | 4.199479
0.229 | 4.199013
0.2290153 | 4.199
0.2295 | 4.198584
0.23 | 4.198156
0.2301783 | 4.198
0.2305 | 4.197748
0.231 | 4.19737
0.2314362 | 4.197
0.2315 | 4.196944
0.232 | 4.196534
0.2325 | 4.196173
0.2327218 | 4.196
0.233 | 4.195788
0.2335 | 4.195414
0.234 | 4.195043
0.2340528 | 4.195
0.2345 | 4.194639
0.235 | 4.194275
0.2353872 | 4.194
0.2355 | 4.193913
0.236 | 4.193551
0.2365 | 4.19322
0.2367785 | 4.193
0.237 | 4.192849
0.2375 | 4.192515
0.238 | 4.192169
0.2382512 | 4.192
0.2385 | 4.191834
0.239 | 4.191512
0.2395 | 4.191193
0.2397308 | 4.191
0.24 | 4.190852
0.2405 | 4.190531
0.241 | 4.190224
0.2413592 | 4.19
0.2415 | 4.189917
0.242 | 4.189647
0.2425 | 4.189378
0.243 | 4.189075
0.2431291 | 4.189
0.2435 | 4.188792
0.244 | 4.188493
0.2445 | 4.188188
0.2448693 | 4.188
0.245 | 4.187931
0.2455 | 4.187656
0.246 | 4.187407
0.2465 | 4.187173
0.2468093 | 4.187
0.247 | 4.186873
0.2475 | 4.186599
0.248 | 4.186373
0.2485 | 4.186129
0.2487932 | 4.186
0.249 | 4.185905
0.2495 | 4.185656
0.25 | 4.185424
0.2505 | 4.185182
0.2508063 | 4.185
0.251 | 4.184888
0.2515 | 4.184639
0.252 | 4.184467
0.2525 | 4.184268
0.253 | 4.18403
0.2530641 | 4.184
0.2535 | 4.183804
0.254 | 4.183605
0.2545 | 4.183356
0.255 | 4.183154
0.2554167 | 4.183
0.2555 | 4.18297
0.256 | 4.182802
0.2565 | 4.182584
0.257 | 4.182363
0.2575 | 4.182161
0.258 | 4.182009
0.2580252 | 4.182
0.2585 | 4.181824
0.259 | 4.181621
0.2595 | 4.181432
0.26 | 4.181272
0.2605 | 4.181088
0.2607127 | 4.181
0.261 | 4.180893
0.2615 | 4.180719
0.262 | 4.18053
0.2625 | 4.180392
0.263 | 4.180226
0.2635 | 4.180054
0.263718 | 4.18
0.264 | 4.179904
0.2645 | 4.179722
0.265 | 4.179598
0.2655 | 4.17943
0.266 | 4.179281
0.2665 | 4.179085
0.266796 | 4.179
0.267 | 4.178968
0.2675 | 4.178824
0.268 | 4.178656
0.2685 | 4.178502
0.269 | 4.178323
0.2695 | 4.178158
0.27 | 4.178047
0.2704252 | 4.178
0.2705 | 4.17798
0.271 | 4.17782
0.2715 | 4.177642
0.272 | 4.177524
0.2725 | 4.177388
0.273 | 4.177233
0.2735 | 4.177109
0.274 | 4.177002
0.2740101 | 4.177
0.2745 | 4.176854
0.275 | 4.176723
0.2755 | 4.176593
0.276 | 4.176464
0.2765 | 4.176354
0.277 | 4.176248
0.2775 | 4.176088
0.2778197 | 4.176
0.278 | 4.175941
0.2785 | 4.1758
0.279 | 4.175704
0.2795 | 4.175583
0.28 | 4.175461
0.2805 | 4.175376
0.281 | 4.175251
0.2815 | 4.175076
0.2817508 | 4.175
0.282 | 4.174931
0.2825 | 4.174849
0.283 | 4.174744
0.2835 | 4.174628
0.284 | 4.174501
0.2845 | 4.174352
0.285 | 4.174285
0.2855 | 4.17418
0.286 | 4.174031
0.2860941 | 4.174
0.2865 | 4.173881
0.287 | 4.173769
0.2875 | 4.17366
0.288 | 4.173567
0.2885 | 4.173453
0.289 | 4.17336
0.2895 | 4.173224
0.29 | 4.173065
0.2903009 | 4.173
0.2905 | 4.172976
0.291 | 4.172868
0.2915 | 4.172722
0.292 | 4.172609
0.2925 | 4.172518
0.293 | 4.172373
0.2935 | 4.172213
0.294 | 4.172103
0.2945 | 4.172002
0.2945154 | 4.172
0.295 | 4.171911
0.2955 | 4.171783
0.296 | 4.171629
0.2965 | 4.171554
0.297 | 4.171385
0.2975 | 4.171241
0.298 | 4.171117
0.2984295 | 4.171
0.2985 | 4.17098
0.299 | 4.170919
0.2995 | 4.170761
0.3 | 4.170621
0.3005 | 4.170455
0.301 | 4.170326
0.3015 | 4.170195
0.302 | 4.170046
0.3021686 | 4.17
0.3025 | 4.169893
0.303 | 4.169715
0.3035 | 4.169542
0.304 | 4.169399
0.3045 | 4.169269
0.305 | 4.169117
0.3054031 | 4.169
0.3055 | 4.168973
0.306 | 4.168806
0.3065 | 4.168644
0.307 | 4.168457
0.3075 | 4.168272
0.308 | 4.168065
0.3081518 | 4.168
0.3085 | 4.167866
0.309 | 4.167694
0.3095 | 4.167498
0.31 | 4.167304
0.3105 | 4.167106
0.3107619 | 4.167
0.311 | 4.166907
0.3115 | 4.166664
0.312 | 4.166402
0.3125 | 4.166164
0.312907 | 4.166
0.313 | 4.165964
0.3135 | 4.165745
0.314 | 4.165466
0.3145 | 4.165179
0.314857 | 4.165
0.315 | 4.164928
0.3155 | 4.164665
0.316 | 4.164383
0.3165 | 4.164118
0.3166681 | 4.164
0.317 | 4.163775
0.3175 | 4.163515
0.318 | 4.163185
0.3183124 | 4.163
0.3185 | 4.162897
0.319 | 4.162633
0.3195 | 4.162289
0.3199019 | 4.162
0.32 | 4.161932
0.3205 | 4.161566
0.321 | 4.161225
0.3212417 | 4.161
0.3215 | 4.160796
0.322 | 4.160463
0.3225 | 4.160096
0.322624 | 4.16
0.323 | 4.15971
0.3235 | 4.159295
0.3238337 | 4.159
0.324 | 4.15887
0.3245 | 4.15849
0.325 | 4.158079
0.3250919 | 4.158
0.3255 | 4.157668
0.326 | 4.157169
0.3261911 | 4.157
0.3265 | 4.156733
0.327 | 4.15629
0.3273093 | 4.156
0.3275 | 4.155819
0.328 | 4.15534
0.328405 | 4.155
0.3285 | 4.154896
0.329 | 4.154378
0.3294008 | 4.154
0.3295 | 4.153905
0.33 | 4.153407
0.3303865 | 4.153
0.3305 | 4.152881
0.331 | 4.152376
0.3313841 | 4.152
0.3315 | 4.15189
0.332 | 4.151384
0.3323461 | 4.151
0.3325 | 4.150824
0.333 | 4.150281
0.3332649 | 4.15
0.3335 | 4.149747
0.334 | 4.149197
0.3341781 | 4.149
0.3345 | 4.148659
0.335 | 4.148064
0.3350535 | 4.148
0.3355 | 4.147493
0.3359604 | 4.147
0.336 | 4.14695
0.3365 | 4.146369
0.3368281 | 4.146
0.337 | 4.145786
0.3375 | 4.145176
0.3376501 | 4.145
0.338 | 4.144588
0.3384791 | 4.144
0.3385 | 4.143974
0.339 | 4.143317
0.3392399 | 4.143
0.3395 | 4.142692
0.34 | 4.142142
0.3400986 | 4.142
0.3405 | 4.141441
0.3408662 | 4.141
0.341 | 4.140818
0.3415 | 4.140163
0.3416288 | 4.14
0.342 | 4.139542
0.342406 | 4.139
0.3425 | 4.138874
0.343 | 4.138246
0.3431797 | 4.138
0.3435 | 4.137558
0.3439247 | 4.137
0.344 | 4.136908
0.3445 | 4.136223
0.3446607 | 4.136
0.345 | 4.135538
0.3453976 | 4.135
0.3455 | 4.13486
0.346 | 4.134179
0.3461311 | 4.134
0.3465 | 4.133499
0.3468527 | 4.133
0.347 | 4.132786
0.3475 | 4.132091
0.3475685 | 4.132
0.348 | 4.131417
0.3483007 | 4.131
0.3485 | 4.130726
0.349 | 4.130026
0.3490186 | 4.13
0.3495 | 4.12931
0.3497157 | 4.129
0.35 | 4.128592
0.3504101 | 4.128
0.3505 | 4.127868
0.351 | 4.127119
0.3510775 | 4.127
0.3515 | 4.126389
0.3517709 | 4.126
0.352 | 4.125668
0.3524404 | 4.125
0.3525 | 4.124912
0.353 | 4.124163
0.3531066 | 4.124
0.3535 | 4.123415
0.353788 | 4.123
0.354 | 4.1227
0.3544748 | 4.122
0.3545 | 4.121963
0.355 | 4.1212
0.3551275 | 4.121
0.3555 | 4.120428
0.3557837 | 4.12
0.356 | 4.119662
0.356432 | 4.119
0.3565 | 4.118897
0.357 | 4.118153
0.3570999 | 4.118
0.3575 | 4.117384
0.357748 | 4.117
0.358 | 4.116615
0.3583773 | 4.116
0.3585 | 4.115779
0.3589819 | 4.115
0.359 | 4.114972
0.3595 | 4.114276
0.359675 | 4.114
0.36 | 4.113485
0.3603028 | 4.113
0.3605 | 4.1127
0.3609423 | 4.112
0.361 | 4.111905
0.3615 | 4.111111
0.3615702 | 4.111
0.362 | 4.110308
0.3621871 | 4.11
0.3625 | 4.109515
0.3628577 | 4.109
0.363 | 4.108775
0.3634756 | 4.108
0.3635 | 4.107959
0.364 | 4.107186
0.3641211 | 4.107
0.3645 | 4.106405
0.3647313 | 4.106
0.365 | 4.10556
0.3653591 | 4.105
0.3655 | 4.104765
0.3659536 | 4.104
0.366 | 4.103921
0.3665 | 4.103101
0.3665633 | 4.103
0.367 | 4.102316
0.3672053 | 4.102
0.3675 | 4.101541
0.3678416 | 4.101
0.368 | 4.100743
0.3684502 | 4.1
0.3685 | 4.099917
0.369 | 4.099098
0.3690607 | 4.099
0.3695 | 4.098294
0.3696822 | 4.098
0.37 | 4.097498
0.3703176 | 4.097
0.3705 | 4.096701
0.3709255 | 4.096
0.371 | 4.095877
0.3715 | 4.095057
0.3715353 | 4.095
0.372 | 4.094254
0.3721615 | 4.094
0.3725 | 4.093466
0.3727936 | 4.093
0.373 | 4.092669
0.3734022 | 4.092
0.3735 | 4.091834
0.374 | 4.091051
0.3740308 | 4.091
0.3745 | 4.090242
0.3746611 | 4.09
0.375 | 4.089477
0.3753011 | 4.089
0.3755 | 4.088677
0.3759295 | 4.088
0.376 | 4.08789
0.3765 | 4.087118
0.3765716 | 4.087
0.377 | 4.086313
0.3772098 | 4.086
0.3775 | 4.085512
0.3777968 | 4.085
0.378 | 4.084661
0.3784145 | 4.084
0.3785 | 4.083866
0.379 | 4.083126
0.3790842 | 4.083
0.3795 | 4.082354
0.3797125 | 4.082
0.38 | 4.081531
0.3803408 | 4.081
0.3805 | 4.080765
0.3809959 | 4.08
0.381 | 4.079994
0.3815 | 4.079238
0.3816536 | 4.079
0.382 | 4.078454
0.3822841 | 4.078
0.3825 | 4.077667
0.3829355 | 4.077
0.383 | 4.076902
0.3835 | 4.076152
0.3836058 | 4.076
0.384 | 4.075424
0.3842698 | 4.075
0.3845 | 4.074618
0.3849048 | 4.074
0.385 | 4.07388
0.3855 | 4.073142
0.3855894 | 4.073
0.386 | 4.072332
0.3862262 | 4.072
0.3865 | 4.071605
0.3869225 | 4.071
0.387 | 4.070881
0.3875 | 4.070124
0.3875823 | 4.07
0.388 | 4.069395
0.3882667 | 4.069
0.3885 | 4.068654
0.3889746 | 4.068
0.389 | 4.067962
0.3895 | 4.067205
0.3896341 | 4.067
0.39 | 4.066474
0.3903367 | 4.066
0.3905 | 4.06577
0.391 | 4.065022
0.3910145 | 4.065
0.3915 | 4.064303
0.3917368 | 4.064
0.392 | 4.063604
0.3923977 | 4.063
0.3925 | 4.062849
0.393 | 4.062166
0.3931253 | 4.062
0.3935 | 4.061501
0.3938631 | 4.061
0.394 | 4.060806
0.3945 | 4.060103
0.3945745 | 4.06
0.395 | 4.059401
0.3952653 | 4.059
0.3955 | 4.05863
0.3959939 | 4.058
0.396 | 4.057992
0.3965 | 4.057356
0.3967652 | 4.057
0.397 | 4.056685
0.3975 | 4.056004
0.397503 | 4.056
0.398 | 4.0553
0.3982275 | 4.055
0.3985 | 4.054649
0.399 | 4.054033
0.3990257 | 4.054
0.3995 | 4.053397
0.3998068 | 4.053
0.4 | 4.052747
0.4005 | 4.052154
0.4006121 | 4.052
0.401 | 4.051469
0.4013534 | 4.051
0.4015 | 4.050819
0.402 | 4.050191
0.4021496 | 4.05
0.4025 | 4.049538
0.4028944 | 4.049
0.403 | 4.048859
0.4035 | 4.048253
0.403698 | 4.048
0.404 | 4.047638
0.4045 | 4.047051
0.4045427 | 4.047
0.405 | 4.046417
0.4053196 | 4.046
0.4055 | 4.045768
0.406 | 4.045156
0.406119 | 4.045
0.4065 | 4.044563
0.4069819 | 4.044
0.407 | 4.043977
0.4075 | 4.04339
0.4078239 | 4.043
0.408 | 4.042787
0.4085 | 4.042189
0.4086587 | 4.042
0.409 | 4.041609
0.4095 | 4.041059
0.4095538 | 4.041
0.41 | 4.040486
0.4103981 | 4.04
0.4105 | 4.039876
0.411 | 4.039283
0.4112508 | 4.039
0.4115 | 4.038698
0.412 | 4.038131
0.4121214 | 4.038
0.4125 | 4.037607
0.413 | 4.037067
0.4130634 | 4.037
0.4135 | 4.036525
0.4139682 | 4.036
0.414 | 4.035965
0.4145 | 4.03537
0.4148433 | 4.035
0.415 | 4.034839
0.4155 | 4.034312
0.4157711 | 4.034
0.416 | 4.033759
0.4165 | 4.033242
0.4167289 | 4.033
0.417 | 4.032707
0.4175 | 4.032211
0.4176932 | 4.032
0.418 | 4.031664
0.4185 | 4.031139
0.4186422 | 4.031
0.419 | 4.030626
0.4195 | 4.030086
0.4195814 | 4.03
0.42 | 4.029584
0.4205 | 4.029098
0.4205998 | 4.029
0.421 | 4.0286
0.4215 | 4.028064
0.4215571 | 4.028
0.422 | 4.0276
0.4225 | 4.02714
0.4226342 | 4.027
0.423 | 4.02662
0.4235 | 4.02611
0.4236101 | 4.026
0.424 | 4.025613
0.4245 | 4.025127
0.4246382 | 4.025
0.425 | 4.024667
0.4255 | 4.024184
0.4256921 | 4.024
0.426 | 4.023725
0.4265 | 4.023242
0.4267602 | 4.023
0.427 | 4.022789
0.4275 | 4.022311
0.4278228 | 4.022
0.428 | 4.021854
0.4285 | 4.021381
0.4289234 | 4.021
0.429 | 4.02094
0.4295 | 4.020489
0.4299997 | 4.02
0.43 | 4.02
0.4305 | 4.01954
0.431 | 4.019089
0.4310962 | 4.019
0.4315 | 4.01861
0.432 | 4.018155
0.4321732 | 4.018
0.4325 | 4.017707
0.433 | 4.017233
0.4332302 | 4.017
0.4335 | 4.016809
0.434 | 4.016395
0.4344241 | 4.016
0.4345 | 4.015929
0.435 | 4.015478
0.4355 | 4.015049
0.4355578 | 4.015
0.436 | 4.014591
0.4365 | 4.014163
0.4366991 | 4.014
0.437 | 4.01375
0.4375 | 4.013298
0.4378468 | 4.013
0.438 | 4.012876
0.4385 | 4.012456
0.439 | 4.012018
0.43902 | 4.012
0.4395 | 4.011595
0.44 | 4.011132
0.4401382 | 4.011
0.4405 | 4.010727
0.441 | 4.010311
0.4413837 | 4.01
0.4415 | 4.009911
0.442 | 4.009471
0.4425 | 4.009006
0.442507 | 4.009
0.443 | 4.00857
0.4435 | 4.008186
0.4437291 | 4.008
0.444 | 4.007768
0.4445 | 4.007322
0.4448741 | 4.007
0.445 | 4.006885
0.4455 | 4.006455
0.446 | 4.006031
0.4460364 | 4.006
0.4465 | 4.005578
0.447 | 4.005165
0.4471911 | 4.005
0.4475 | 4.004745
0.448 | 4.004327
0.4483898 | 4.004
0.4485 | 4.003909
0.449 | 4.003507
0.4495 | 4.003086
0.4495999 | 4.003
0.45 | 4.002654
0.4505 | 4.002224
0.4507743 | 4.002
0.451 | 4.001823
0.4515 | 4.001402
0.4518967 | 4.001
0.452 | 4.00091
0.4525 | 4.00048
0.453 | 4.000053
0.4530617 | 4
0.4535 | 3.999617
0.454 | 3.999182
0.4542038 | 3.999
0.4545 | 3.998723
0.455 | 3.998273
0.45533 | 3.998
0.4555 | 3.997853
0.456 | 3.997447
0.4564798 | 3.997
0.4565 | 3.996983
0.457 | 3.996572
0.4575 | 3.99614
0.4576529 | 3.996
0.458 | 3.995676
0.4585 | 3.995205
0.4587809 | 3.995
0.459 | 3.994816
0.4595 | 3.994362
0.459932 | 3.994
0.46 | 3.993932
0.4605 | 3.993457
0.461 | 3.99305
0.4610564 | 3.993
0.4615 | 3.992595
0.462 | 3.992122
0.4621452 | 3.992
0.4625 | 3.991665
0.463 | 3.991219
0.4632279 | 3.991
0.4635 | 3.990732
0.464 | 3.990289
0.4643252 | 3.99
0.4645 | 3.989834
0.465 | 3.989365
0.4654101 | 3.989
0.4655 | 3.988922
0.466 | 3.988463
0.4665 | 3.988015
0.4665177 | 3.988
0.467 | 3.987554
0.4675 | 3.987071
0.4675759 | 3.987
0.468 | 3.986583
0.4685 | 3.986102
0.4686128 | 3.986
0.469 | 3.985658
0.4695 | 3.985229
0.4697457 | 3.985
0.47 | 3.984708
0.4705 | 3.984219
0.4707289 | 3.984
0.471 | 3.983744
0.4715 | 3.983278
0.4717851 | 3.983
0.472 | 3.982792
0.4725 | 3.982323
0.4728376 | 3.982
0.473 | 3.981843
0.4735 | 3.981325
0.4738422 | 3.981
0.474 | 3.980852
0.4745 | 3.980345
0.4748412 | 3.98
0.475 | 3.979849
0.4755 | 3.979367
0.4758773 | 3.979
0.476 | 3.978882
0.4765 | 3.978402
0.4768982 | 3.978
0.477 | 3.977891
0.4775 | 3.977362
0.4779222 | 3.977
0.478 | 3.976928
0.4785 | 3.976384
0.4788772 | 3.976
0.479 | 3.975873
0.4795 | 3.975353
0.4798461 | 3.975
0.48 | 3.974846
0.4805 | 3.974333
0.4808043 | 3.974
0.481 | 3.973815
0.4815 | 3.973354
0.4818442 | 3.973
0.482 | 3.972831
0.4825 | 3.972293
0.482798 | 3.972
0.483 | 3.971805
0.4835 | 3.971311
0.4837817 | 3.971
0.484 | 3.970743
0.4845 | 3.970238
0.4847312 | 3.97
0.485 | 3.969698
0.4855 | 3.96919
0.4856937 | 3.969
0.486 | 3.968668
0.4865 | 3.968074
0.4865624 | 3.968
0.487 | 3.967525
0.4875 | 3.967034
0.4875333 | 3.967
0.488 | 3.966516
0.4884802 | 3.966
0.4885 | 3.965981
0.489 | 3.965427
0.489382 | 3.965
0.4895 | 3.964878
0.49 | 3.964344
0.4903199 | 3.964
0.4905 | 3.963801
0.491 | 3.963251
0.4912409 | 3.963
0.4915 | 3.962769
0.492 | 3.962195
0.4921817 | 3.962
0.4925 | 3.961683
0.493 | 3.961143
0.493138 | 3.961
0.4935 | 3.96059
0.494 | 3.960015
0.4940133 | 3.96
0.4945 | 3.959465
0.4948975 | 3.959
0.495 | 3.958884
0.4955 | 3.958355
0.4958305 | 3.958
0.496 | 3.957798
0.4965 | 3.95725
0.4967215 | 3.957
0.497 | 3.956657
0.4975 | 3.956105
0.4975945 | 3.956
0.498 | 3.955544
0.4984741 | 3.955
0.4985 | 3.95497
0.499 | 3.954389
0.4993607 | 3.954
0.4995 | 3.953854
0.5 | 3.953302
0.5002526 | 3.953
0.5005 | 3.95271
0.501 | 3.952147
0.5011343 | 3.952
0.5015 | 3.951588
0.502 | 3.951026
0.5020236 | 3.951
0.5025 | 3.950465
0.5028937 | 3.95
0.503 | 3.949877
0.5035 | 3.949281
0.5037404 | 3.949
0.504 | 3.948729
0.5045 | 3.948142
0.5046215 | 3.948
0.505 | 3.94756
0.5054947 | 3.947
0.5055 | 3.946994
0.506 | 3.946424
0.5063732 | 3.946
0.5065 | 3.945857
0.507 | 3.945294
0.5072368 | 3.945
0.5075 | 3.944689
0.508 | 3.944086
0.5080628 | 3.944
0.5085 | 3.94347
0.5089385 | 3.943
0.509 | 3.942935
0.5095 | 3.942348
0.5097824 | 3.942
0.51 | 3.941736
0.5105 | 3.94113
0.5106065 | 3.941
0.511 | 3.940542
0.511462 | 3.94
0.5115 | 3.939955
0.512 | 3.939385
0.5123445 | 3.939
0.5125 | 3.938816
0.513 | 3.938204
0.5131613 | 3.938
0.5135 | 3.937593
0.514 | 3.937033
0.5140283 | 3.937
0.5145 | 3.936405
0.5148479 | 3.936
0.515 | 3.935813
0.5155 | 3.935214
0.5156825 | 3.935
0.516 | 3.934606
0.5165 | 3.934027
0.5165217 | 3.934
0.517 | 3.933386
0.5172933 | 3.933
0.5175 | 3.932756
0.518 | 3.93217
0.5181411 | 3.932
0.5185 | 3.931594
0.5189964 | 3.931
0.519 | 3.930996
0.5195 | 3.930385
0.5198101 | 3.93
0.52 | 3.929779
0.5205 | 3.92921
0.5206848 | 3.929
0.521 | 3.928612
0.5214618 | 3.928
0.5215 | 3.927953
0.522 | 3.927344
0.5222483 | 3.927
0.5225 | 3.926691
0.523 | 3.926101
0.5230864 | 3.926
0.5235 | 3.925476
0.5238838 | 3.925
0.524 | 3.924859
0.5245 | 3.924279
0.5247459 | 3.924
0.525 | 3.923684
0.5255 | 3.923054
0.5255426 | 3.923
0.526 | 3.92247
0.5263599 | 3.922
0.5265 | 3.921812
0.527 | 3.92115
0.5271255 | 3.921
0.5275 | 3.920554
0.5279449 | 3.92
0.528 | 3.919929
0.5285 | 3.919283
0.528736 | 3.919
0.529 | 3.918687
0.5295 | 3.918076
0.5295561 | 3.918
0.53 | 3.91746
0.5303761 | 3.917
0.5305 | 3.916834
0.531 | 3.91616
0.5311221 | 3.916
0.5315 | 3.915506
0.5318933 | 3.915
0.532 | 3.914868
0.5325 | 3.914242
0.5326901 | 3.914
0.533 | 3.913597
0.5334666 | 3.913
0.5335 | 3.912957
0.534 | 3.912325
0.5342583 | 3.912
0.5345 | 3.911711
0.535 | 3.911092
0.5350716 | 3.911
0.5355 | 3.910429
0.5358339 | 3.91
0.536 | 3.909791
0.5365 | 3.909187
0.5366393 | 3.909
0.537 | 3.908514
0.5373996 | 3.908
0.5375 | 3.907878
0.538 | 3.907227
0.5381678 | 3.907
0.5385 | 3.906552
0.5389411 | 3.906
0.539 | 3.905923
0.5395 | 3.905255
0.5396859 | 3.905
0.54 | 3.904595
0.5404719 | 3.904
0.5405 | 3.903965
0.541 | 3.903328
0.5412501 | 3.903
0.5415 | 3.902666
0.542 | 3.902009
0.5420071 | 3.902
0.5425 | 3.901383
0.5428064 | 3.901
0.543 | 3.900758
0.5435 | 3.900072
0.543555 | 3.9
0.544 | 3.899407
0.5443006 | 3.899
0.5445 | 3.898747
0.545 | 3.898073
0.5450524 | 3.898
0.5455 | 3.897432
0.545832 | 3.897
0.546 | 3.896776
0.5465 | 3.896099
0.5465748 | 3.896
0.547 | 3.895418
0.5472955 | 3.895
0.5475 | 3.894708
0.548 | 3.894084
0.5480605 | 3.894
0.5485 | 3.893401
0.5488189 | 3.893
0.549 | 3.892777
0.5495 | 3.892118
0.5495846 | 3.892
0.55 | 3.891443
0.5503301 | 3.891
0.5505 | 3.890771
0.551 | 3.890076
0.5510533 | 3.89
0.5515 | 3.889397
0.5518054 | 3.889
0.552 | 3.888721
0.5525 | 3.888019
0.5525136 | 3.888
0.553 | 3.887381
0.5532847 | 3.887
0.5535 | 3.886718
0.554 | 3.886058
0.5540423 | 3.886
0.5545 | 3.885359
0.554763 | 3.885
0.555 | 3.884689
0.5555 | 3.884036
0.5555251 | 3.884
0.556 | 3.883342
0.5562633 | 3.883
0.5565 | 3.882697
0.557 | 3.882034
0.5570248 | 3.882
0.5575 | 3.881321
0.5577329 | 3.881
0.558 | 3.880637
0.5584681 | 3.88
0.5585 | 3.879954
0.559 | 3.879264
0.5592046 | 3.879
0.5595 | 3.878631
0.559987 | 3.878
0.56 | 3.877983
0.5605 | 3.877245
0.5606821 | 3.877
0.561 | 3.876572
0.561432 | 3.876
0.5615 | 3.875912
0.562 | 3.875284
0.5622155 | 3.875
0.5625 | 3.874612
0.5629228 | 3.874
0.563 | 3.873889
0.5635 | 3.873192
0.5636458 | 3.873
0.564 | 3.872538
0.5644068 | 3.872
0.5645 | 3.871876
0.565 | 3.871144
0.565104 | 3.871
0.5655 | 3.870467
0.5658764 | 3.87
0.566 | 3.869841
0.5665 | 3.869168
0.5666197 | 3.869
0.567 | 3.868488
0.5673602 | 3.868
0.5675 | 3.867808
0.568 | 3.867101
0.5680718 | 3.867
0.5685 | 3.866417
0.5688155 | 3.866
0.569 | 3.865755
0.5695 | 3.865091
0.5695678 | 3.865
0.57 | 3.864418
0.5703065 | 3.864
0.5705 | 3.863758
0.571 | 3.863122
0.5710894 | 3.863
0.5715 | 3.862409
0.571795 | 3.862
0.572 | 3.861726
0.5725 | 3.861103
0.5725841 | 3.861
0.573 | 3.860479
0.5733645 | 3.86
0.5735 | 3.859818
0.574 | 3.859143
0.5741055 | 3.859
0.5745 | 3.858455
0.5748544 | 3.858
0.575 | 3.857807
0.5755 | 3.857135
0.5756044 | 3.857
0.576 | 3.856477
0.5763552 | 3.856
0.5765 | 3.855806
0.577 | 3.855157
0.5771185 | 3.855
0.5775 | 3.8545
0.5778939 | 3.854
0.578 | 3.853872
0.5785 | 3.853205
0.5786409 | 3.853
0.579 | 3.852549
0.5794223 | 3.852
0.5795 | 3.8519
0.58 | 3.851288
0.5802268 | 3.851
0.5805 | 3.850631
0.5809897 | 3.85
0.581 | 3.849988
0.5815 | 3.849381
0.5818055 | 3.849
0.582 | 3.848756
0.5825 | 3.848117
0.5825875 | 3.848
0.583 | 3.847459
0.5833523 | 3.847
0.5835 | 3.846803
0.584 | 3.846148
0.5841156 | 3.846
0.5845 | 3.845523
0.5849758 | 3.845
0.585 | 3.84497
0.5855 | 3.844314
0.5857293 | 3.844
0.586 | 3.843666
0.5865 | 3.843035
0.5865274 | 3.843
0.587 | 3.842417
0.5873788 | 3.842
0.5875 | 3.841852
0.588 | 3.841228
0.5881789 | 3.841
0.5885 | 3.84058
0.589 | 3.840019
0.589017 | 3.84
0.5895 | 3.839355
0.5897811 | 3.839
0.59 | 3.838738
0.5905 | 3.838157
0.5906361 | 3.838
0.591 | 3.837581
0.5914837 | 3.837
0.5915 | 3.83698
0.592 | 3.836367
0.5922944 | 3.836
0.5925 | 3.835755
0.593 | 3.835155
0.5931277 | 3.835
0.5935 | 3.834584
0.594 | 3.834021
0.5940174 | 3.834
0.5945 | 3.833423
0.5948761 | 3.833
0.595 | 3.832865
0.5955 | 3.832311
0.5957596 | 3.832
0.596 | 3.83169
0.5965 | 3.831144
0.5966262 | 3.831
0.597 | 3.830564
0.5974651 | 3.83
0.5975 | 3.829959
0.598 | 3.829384
0.5983474 | 3.829
0.5985 | 3.828833
0.599 | 3.828282
0.5992302 | 3.828
0.5995 | 3.827673
0.6 | 3.827109
0.6001051 | 3.827
0.6005 | 3.826567
0.601 | 3.826029
0.6010277 | 3.826
0.6015 | 3.825454
0.6019346 | 3.825
0.602 | 3.824935
0.6025 | 3.824401
0.6028501 | 3.824
0.603 | 3.82383
0.6035 | 3.823305
0.6037763 | 3.823
0.604 | 3.822747
0.6045 | 3.822186
0.6046865 | 3.822
0.605 | 3.821673
0.6055 | 3.82113
0.6056234 | 3.821
0.606 | 3.820645
0.6065 | 3.820071
0.6065663 | 3.82
0.607 | 3.819554
0.6075 | 3.819014
0.6075121 | 3.819
0.608 | 3.818449
0.6084323 | 3.818
0.6085 | 3.81793
0.609 | 3.817411
0.6094161 | 3.817
0.6095 | 3.816918
0.61 | 3.816411
0.6104301 | 3.816
0.6105 | 3.815936
0.611 | 3.815361
0.6113784 | 3.815
0.6115 | 3.814878
0.612 | 3.814384
0.612395 | 3.814
0.6125 | 3.813896
0.613 | 3.81338
0.6133679 | 3.813
0.6135 | 3.812865
0.614 | 3.812364
0.6143662 | 3.812
0.6145 | 3.811877
0.615 | 3.811407
0.6154188 | 3.811
0.6155 | 3.81092
0.616 | 3.81042
0.6164099 | 3.81
0.6165 | 3.809913
0.617 | 3.809427
0.6174283 | 3.809
0.6175 | 3.808928
0.618 | 3.808429
0.6184673 | 3.808
0.6185 | 3.807968
0.619 | 3.807488
0.6195 | 3.80702
0.6195205 | 3.807
0.62 | 3.806533
0.6205 | 3.806058
0.6205628 | 3.806
0.621 | 3.805596
0.6215 | 3.805144
0.6216717 | 3.805
0.622 | 3.804666
0.6225 | 3.804164
0.6226806 | 3.804
0.623 | 3.803723
0.6235 | 3.803262
0.6238039 | 3.803
0.624 | 3.802807
0.6245 | 3.802338
0.624902 | 3.802
0.625 | 3.80192
0.6255 | 3.801466
0.6259376 | 3.801
0.626 | 3.800947
0.6265 | 3.800515
0.627 | 3.800085
0.6271016 | 3.8
0.6275 | 3.799632
0.628 | 3.799193
0.6282133 | 3.799
0.6285 | 3.798733
0.629 | 3.798275
0.6293213 | 3.798
0.6295 | 3.797842
0.63 | 3.797416
0.6304817 | 3.797
0.6305 | 3.796982
0.631 | 3.796523
0.6315 | 3.796126
0.6316483 | 3.796
0.632 | 3.795694
0.6325 | 3.795246
0.6327658 | 3.795
0.633 | 3.794789
0.6335 | 3.794354
0.6338979 | 3.794
0.634 | 3.793919
0.6345 | 3.793505
0.635 | 3.793071
0.6350794 | 3.793
0.6355 | 3.792621
0.636 | 3.792177
0.6362088 | 3.792
0.6365 | 3.791784
0.637 | 3.791373
0.6374491 | 3.791
0.6375 | 3.790957
0.638 | 3.790489
0.6385 | 3.790085
0.638603 | 3.79
0.639 | 3.789664
0.6395 | 3.789257
0.6398108 | 3.789
0.64 | 3.788842
0.6405 | 3.788435
0.641 | 3.788074
0.641098 | 3.788
0.6415 | 3.787647
0.642 | 3.787228
0.642294 | 3.787
0.6425 | 3.786841
0.643 | 3.786437
0.6435 | 3.786005
0.6435056 | 3.786
0.644 | 3.78559
0.6445 | 3.785177
0.6447255 | 3.785
0.645 | 3.78478
0.6455 | 3.784349
0.645964 | 3.784
0.646 | 3.783971
0.6465 | 3.783573
0.647 | 3.783159
0.647201 | 3.783
0.6475 | 3.782767
0.648 | 3.78238
0.6484749 | 3.782
0.6485 | 3.781981
0.649 | 3.781591
0.6495 | 3.781225
0.6497558 | 3.781
0.65 | 3.780785
0.6505 | 3.780376
0.6509845 | 3.78
0.651 | 3.779987
0.6515 | 3.779585
0.652 | 3.779302
0.6523106 | 3.779
0.6525 | 3.778828
0.653 | 3.778429
0.6535 | 3.778048
0.6535605 | 3.778
0.654 | 3.777667
0.6545 | 3.77728
0.6548354 | 3.777
0.655 | 3.776862
0.6555 | 3.776454
0.656 | 3.776099
0.6561491 | 3.776
0.6565 | 3.775708
0.657 | 3.775377
0.6574734 | 3.775
0.6575 | 3.774977
0.658 | 3.774552
0.6585 | 3.774148
0.6586913 | 3.774
0.659 | 3.773772
0.6595 | 3.773442
0.66 | 3.773057
0.6600595 | 3.773
0.6605 | 3.772637
0.661 | 3.772293
0.6614027 | 3.772
0.6615 | 3.771928
0.662 | 3.771556
0.6625 | 3.771172
0.6627188 | 3.771
0.663 | 3.770783
0.6635 | 3.770411
0.664 | 3.770018
0.6640232 | 3.77
0.6645 | 3.769628
0.665 | 3.769269
0.6653815 | 3.769
0.6655 | 3.768913
0.666 | 3.768533
0.6665 | 3.768178
0.6667485 | 3.768
0.667 | 3.767814
0.6675 | 3.767433
0.668 | 3.767062
0.6680815 | 3.767
0.6685 | 3.766675
0.669 | 3.766277
0.6693649 | 3.766
0.6695 | 3.765908
0.67 | 3.765579
0.6705 | 3.76518
0.6707092 | 3.765
0.671 | 3.76478
0.6715 | 3.76446
0.672 | 3.764063
0.6720902 | 3.764
0.6725 | 3.763712
0.673 | 3.763356
0.6734878 | 3.763
0.6735 | 3.762991
0.674 | 3.762596
0.6745 | 3.762246
0.6748471 | 3.762
0.675 | 3.761886
0.6755 | 3.761495
0.676 | 3.761117
0.6761509 | 3.761
0.6765 | 3.760728
0.677 | 3.760363
0.6775 | 3.760007
0.6775091 | 3.76
0.678 | 3.759653
0.6785 | 3.759314
0.6789247 | 3.759
0.679 | 3.758943
0.6795 | 3.758572
0.68 | 3.75822
0.6803227 | 3.758
0.6805 | 3.75788
0.681 | 3.757505
0.6815 | 3.757131
0.6817282 | 3.757
0.682 | 3.75678
0.6825 | 3.75639
0.683 | 3.756041
0.6830563 | 3.756
0.6835 | 3.755646
0.684 | 3.755304
0.6844136 | 3.755
0.6845 | 3.754928
0.685 | 3.754554
0.6855 | 3.754201
0.6857939 | 3.754
0.686 | 3.753858
0.6865 | 3.75348
0.687 | 3.753115
0.6871551 | 3.753
0.6875 | 3.752741
0.688 | 3.752379
0.6885 | 3.752038
0.6885511 | 3.752
0.689 | 3.751688
0.6895 | 3.751316
0.6898835 | 3.751
0.69 | 3.750919
0.6905 | 3.7506
0.691 | 3.750242
0.6912957 | 3.75
0.6915 | 3.749836
0.692 | 3.749469
0.6925 | 3.749141
0.6927119 | 3.749
0.693 | 3.748805
0.6935 | 3.748412
0.694 | 3.748089
0.6941246 | 3.748
0.6945 | 3.747717
0.695 | 3.747354
0.6954709 | 3.747
0.6955 | 3.746978
0.696 | 3.746573
0.6965 | 3.746257
0.6968886 | 3.746
0.697 | 3.745913
0.6975 | 3.74555
0.698 | 3.745183
0.6982479 | 3.745
0.6985 | 3.744813
0.699 | 3.744436
0.6995 | 3.74406
0.6995803 | 3.744
0.7 | 3.743722
0.7005 | 3.743367
0.701 | 3.743019
0.7010242 | 3.743
0.7015 | 3.742644
0.702 | 3.742284
0.7023995 | 3.742
0.7025 | 3.741929
0.703 | 3.741557
0.7035 | 3.741165
0.703723 | 3.741
0.704 | 3.740814
0.7045 | 3.740477
0.705 | 3.740128
0.7051678 | 3.74
0.7055 | 3.739746
0.706 | 3.739383
0.7065 | 3.739014
0.7065176 | 3.739
0.707 | 3.738613
0.7075 | 3.73829
0.7078762 | 3.738
0.708 | 3.737922
0.7085 | 3.737624
0.709 | 3.737264
0.7093486 | 3.737
0.7095 | 3.736881
0.71 | 3.736473
0.7105 | 3.736114
0.710683 | 3.736
0.711 | 3.735788
0.7115 | 3.735411
0.712 | 3.735075
0.7121032 | 3.735
0.7125 | 3.734628
0.713 | 3.734274
0.7134193 | 3.734
0.7135 | 3.733945
0.714 | 3.733587
0.7145 | 3.7332
0.714777 | 3.733
0.715 | 3.732847
0.7155 | 3.732548
0.716 | 3.732164
0.7162048 | 3.732
0.7165 | 3.731761
0.717 | 3.731411
0.7175 | 3.731048
0.7175593 | 3.731
0.718 | 3.730655
0.7185 | 3.730287
0.7189195 | 3.73
0.719 | 3.72995
0.7195 | 3.72958
0.72 | 3.729203
0.7203124 | 3.729
0.7205 | 3.728868
0.721 | 3.728505
0.7215 | 3.728137
0.7216817 | 3.728
0.722 | 3.727753
0.7225 | 3.727407
0.723 | 3.727037
0.7230552 | 3.727
0.7235 | 3.72668
0.724 | 3.726317
0.7244936 | 3.726
0.7245 | 3.725996
0.725 | 3.725614
0.7255 | 3.725222
0.7258019 | 3.725
0.726 | 3.724837
0.7265 | 3.724473
0.727 | 3.724128
0.7271751 | 3.724
0.7275 | 3.723755
0.728 | 3.723376
0.7285 | 3.723039
0.7285574 | 3.723
0.729 | 3.722678
0.7295 | 3.722313
0.7298843 | 3.722
0.73 | 3.721921
0.7305 | 3.721561
0.731 | 3.721222
0.7313267 | 3.721
0.7315 | 3.720873
0.732 | 3.720432
0.7325 | 3.72003
0.7325418 | 3.72
0.733 | 3.719675
0.7335 | 3.719324
0.734 | 3.719032
0.7340514 | 3.719
0.7345 | 3.718664
0.735 | 3.718258
0.7353489 | 3.718
0.7355 | 3.717885
0.736 | 3.717482
0.7365 | 3.71709
0.7366403 | 3.717
0.737 | 3.716772
0.7375 | 3.71644
0.738 | 3.716079
0.7381075 | 3.716
0.7385 | 3.715691
0.739 | 3.71531
0.7394233 | 3.715
0.7395 | 3.714947
0.74 | 3.714592
0.7405 | 3.714195
0.740748 | 3.714
0.741 | 3.713826
0.7415 | 3.713458
0.742 | 3.71303
0.7420423 | 3.713
0.7425 | 3.712674
0.743 | 3.712315
0.7434597 | 3.712
0.7435 | 3.711973
0.744 | 3.711625
0.7445 | 3.711262
0.7448719 | 3.711
0.745 | 3.710885
0.7455 | 3.710499
0.746 | 3.710172
0.7462162 | 3.71
0.7465 | 3.709763
0.747 | 3.709363
0.7475 | 3.709026
0.7475404 | 3.709
0.748 | 3.708679
0.7485 | 3.70828
0.7488697 | 3.708
0.749 | 3.707904
0.7495 | 3.707544
0.75 | 3.707182
0.7502485 | 3.707
0.7505 | 3.706807
0.751 | 3.706442
0.7515 | 3.70608
0.7516057 | 3.706
0.752 | 3.705705
0.7525 | 3.705325
0.7529257 | 3.705
0.753 | 3.704945
0.7535 | 3.704631
0.754 | 3.704244
0.7543199 | 3.704
0.7545 | 3.70387
0.755 | 3.703502
0.7555 | 3.703105
0.7556425 | 3.703
0.756 | 3.702763
0.7565 | 3.702372
0.757 | 3.702004
0.7570047 | 3.702
0.7575 | 3.701631
0.758 | 3.701276
0.7583817 | 3.701
0.7585 | 3.700914
0.759 | 3.700546
0.7595 | 3.700148
0.7596801 | 3.7
0.76 | 3.699753
0.7605 | 3.699381
0.761 | 3.699042
0.7610667 | 3.699
0.7615 | 3.698715
0.762 | 3.698337
0.7624648 | 3.698
0.7625 | 3.697975
0.763 | 3.697615
0.7635 | 3.697273
0.7638967 | 3.697
0.764 | 3.696909
0.7645 | 3.696476
0.765 | 3.696115
0.7651732 | 3.696
0.7655 | 3.695774
0.766 | 3.695404
0.7665 | 3.695025
0.7665323 | 3.695
0.767 | 3.694668
0.7675 | 3.694282
0.7678923 | 3.694
0.768 | 3.693927
0.7685 | 3.693565
0.769 | 3.693192
0.7692498 | 3.693
0.7695 | 3.692818
0.77 | 3.692471
0.7705 | 3.692066
0.7705982 | 3.692
0.771 | 3.691709
0.7715 | 3.691314
0.7719741 | 3.691
0.772 | 3.690982
0.7725 | 3.69062
0.773 | 3.690243
0.7733338 | 3.69
0.7735 | 3.689883
0.774 | 3.689532
0.7745 | 3.689137
0.774668 | 3.689
0.775 | 3.688773
0.7755 | 3.688431
0.776 | 3.688062
0.7760882 | 3.688
0.7765 | 3.68772
0.777 | 3.687367
0.7774691 | 3.687
0.7775 | 3.686975
0.778 | 3.686605
0.7785 | 3.686243
0.7788319 | 3.686
0.779 | 3.685873
0.7795 | 3.68551
0.78 | 3.685142
0.7802184 | 3.685
0.7805 | 3.684819
0.781 | 3.684474
0.7815 | 3.684053
0.7815565 | 3.684
0.782 | 3.683656
0.7825 | 3.68331
0.7829634 | 3.683
0.783 | 3.682974
0.7835 | 3.682606
0.784 | 3.682228
0.7843262 | 3.682
0.7845 | 3.681879
0.785 | 3.681518
0.7855 | 3.681165
0.7857294 | 3.681
0.786 | 3.680789
0.7865 | 3.680432
0.787 | 3.680061
0.7870783 | 3.68
0.7875 | 3.679705
0.788 | 3.679339
0.7884691 | 3.679
0.7885 | 3.678978
0.789 | 3.678607
0.7895 | 3.678225
0.7898164 | 3.678
0.79 | 3.67787
0.7905 | 3.677498
0.791 | 3.677139
0.791199 | 3.677
0.7915 | 3.6768
0.792 | 3.676474
0.7925 | 3.676121
0.7926531 | 3.676
0.793 | 3.675727
0.7935 | 3.675347
0.7939844 | 3.675
0.794 | 3.674989
0.7945 | 3.6746
0.795 | 3.674214
0.7953177 | 3.674
0.7955 | 3.673877
0.796 | 3.673521
0.7965 | 3.67317
0.7967264 | 3.673
0.797 | 3.672782
0.7975 | 3.672504
0.798 | 3.672148
0.7981744 | 3.672
0.7985 | 3.671748
0.799 | 3.671375
0.7995 | 3.671003
0.7995046 | 3.671
0.8 | 3.670633
0.8005 | 3.670296
0.8008952 | 3.67
0.801 | 3.669906
0.8015 | 3.669506
0.802 | 3.669165
0.8022324 | 3.669
0.8025 | 3.66882
0.803 | 3.668492
0.8035 | 3.668115
0.8036471 | 3.668
0.804 | 3.667728
0.8045 | 3.667355
0.8049925 | 3.667
0.805 | 3.666994
0.8055 | 3.666614
0.806 | 3.666288
0.8064206 | 3.666
0.8065 | 3.665943
0.807 | 3.665572
0.8075 | 3.665212
0.8078356 | 3.665
0.808 | 3.664857
0.8085 | 3.66446
0.809 | 3.664122
0.8091465 | 3.664
0.8095 | 3.663705
0.81 | 3.66336
0.8105 | 3.663031
0.8105438 | 3.663
0.811 | 3.662673
0.8115 | 3.662308
0.8118815 | 3.662
0.812 | 3.661904
0.8125 | 3.661508
0.813 | 3.661136
0.8131857 | 3.661
0.8135 | 3.660767
0.814 | 3.660397
0.8145 | 3.66007
0.8146117 | 3.66
0.815 | 3.659737
0.8155 | 3.659373
0.8159619 | 3.659
0.816 | 3.658968
0.8165 | 3.658545
0.817 | 3.658227
0.817296 | 3.658
0.8175 | 3.65785
0.818 | 3.657481
0.8185 | 3.65709
0.8186176 | 3.657
0.819 | 3.656716
0.8195 | 3.656344
0.8199855 | 3.656
0.82 | 3.65599
0.8205 | 3.655625
0.821 | 3.65523
0.8212854 | 3.655
0.8215 | 3.654832
0.822 | 3.654473
0.8225 | 3.654088
0.822606 | 3.654
0.823 | 3.653709
0.8235 | 3.653321
0.8239588 | 3.653
0.824 | 3.652967
0.8245 | 3.652578
0.825 | 3.652215
0.8252823 | 3.652
0.8255 | 3.65182
0.826 | 3.651463
0.8265 | 3.651148
0.8266883 | 3.651
0.827 | 3.650736
0.8275 | 3.650317
0.8279705 | 3.65
0.828 | 3.649982
0.8285 | 3.649604
0.829 | 3.649202
0.8292534 | 3.649
0.8295 | 3.648808
0.83 | 3.648423
0.8305 | 3.648042
0.8305562 | 3.648
0.831 | 3.647671
0.8315 | 3.647295
0.8318777 | 3.647
0.832 | 3.646916
0.8325 | 3.646536
0.833 | 3.646132
0.8331788 | 3.646
0.8335 | 3.645767
0.834 | 3.645345
0.8344582 | 3.645
0.8345 | 3.644976
0.835 | 3.644601
0.8355 | 3.644237
0.8358082 | 3.644
0.836 | 3.643849
0.8365 | 3.643456
0.837 | 3.643098
0.8371371 | 3.643
0.8375 | 3.642714
0.838 | 3.642325
0.8383816 | 3.642
0.8385 | 3.6419
0.839 | 3.641489
0.8395 | 3.641099
0.8396264 | 3.641
0.84 | 3.640718
0.8405 | 3.640337
0.8409129 | 3.64
0.841 | 3.639943
0.8415 | 3.639582
0.842 | 3.639187
0.842254 | 3.639
0.8425 | 3.638781
0.843 | 3.638392
0.8435 | 3.638024
0.8435302 | 3.638
0.844 | 3.637616
0.8445 | 3.637191
0.8447461 | 3.637
0.845 | 3.636826
0.8455 | 3.636419
0.846 | 3.636029
0.8460373 | 3.636
0.8465 | 3.635636
0.847 | 3.635245
0.8473112 | 3.635
0.8475 | 3.634848
0.848 | 3.634461
0.8485 | 3.634095
0.8486044 | 3.634
0.849 | 3.633667
0.8495 | 3.633241
0.8498013 | 3.633
0.85 | 3.632857
0.8505 | 3.63249
0.851 | 3.632065
0.8510775 | 3.632
0.8515 | 3.631675
0.852 | 3.631309
0.8523789 | 3.631
0.8525 | 3.630898
0.853 | 3.630467
0.8535 | 3.630065
0.853576 | 3.63
0.854 | 3.629661
0.8545 | 3.629306
0.8548736 | 3.629
0.855 | 3.62889
0.8555 | 3.628475
0.856 | 3.628055
0.856061 | 3.628
0.8565 | 3.627613
0.857 | 3.62721
0.8572776 | 3.627
0.8575 | 3.626833
0.858 | 3.626412
0.8585 | 3.62604
0.8585532 | 3.626
0.859 | 3.625639
0.8595 | 3.625206
0.8597558 | 3.625
0.86 | 3.624812
0.8605 | 3.624466
0.861 | 3.624004
0.8610047 | 3.624
0.8615 | 3.623607
0.862 | 3.623244
0.8622703 | 3.623
0.8625 | 3.622785
0.863 | 3.622368
0.8634764 | 3.622
0.8635 | 3.621982
0.864 | 3.621569
0.8645 | 3.62113
0.8646655 | 3.621
0.865 | 3.620744
0.8655 | 3.620325
0.8658797 | 3.62
0.866 | 3.619899
0.8665 | 3.619505
0.867 | 3.61912
0.8671492 | 3.619
0.8675 | 3.618714
0.868 | 3.618302
0.868394 | 3.618
0.8685 | 3.61792
0.869 | 3.617544
0.8695 | 3.617131
0.8696365 | 3.617
0.87 | 3.616659
0.8705 | 3.616257
0.8708172 | 3.616
0.871 | 3.615864
0.8715 | 3.615448
0.872 | 3.6151
0.8721136 | 3.615
0.8725 | 3.614662
0.873 | 3.614248
0.8733253 | 3.614
0.8735 | 3.613859
0.874 | 3.61344
0.8745 | 3.613038
0.8745528 | 3.613
0.875 | 3.612653
0.8755 | 3.612221
0.8757912 | 3.612
0.876 | 3.611816
0.8765 | 3.611392
0.877 | 3.611044
0.8770597 | 3.611
0.8775 | 3.610665
0.878 | 3.610247
0.8782959 | 3.61
0.8785 | 3.609838
0.879 | 3.609461
0.8795 | 3.609026
0.8795319 | 3.609
0.88 | 3.608622
0.8805 | 3.608225
0.8808126 | 3.608
0.881 | 3.607873
0.8815 | 3.607462
0.882 | 3.607046
0.8820558 | 3.607
0.8825 | 3.606653
0.883 | 3.606291
0.8833671 | 3.606
0.8835 | 3.605891
0.884 | 3.605487
0.8845 | 3.605099
0.8846269 | 3.605
0.885 | 3.604708
0.8855 | 3.604313
0.8859113 | 3.604
0.886 | 3.603935
0.8865 | 3.603533
0.887 | 3.60316
0.8872219 | 3.603
0.8875 | 3.602792
0.888 | 3.602409
0.8885 | 3.602022
0.8885285 | 3.602
0.889 | 3.601605
0.8895 | 3.601252
0.8898161 | 3.601
0.89 | 3.600883
0.8905 | 3.600526
0.891 | 3.600138
0.8911777 | 3.6
0.8915 | 3.599749
0.892 | 3.599352
0.8924621 | 3.599
0.8925 | 3.598973
0.893 | 3.598598
0.8935 | 3.598162
0.8937431 | 3.598
0.894 | 3.59784
0.8945 | 3.597478
0.895 | 3.597089
0.895127 | 3.597
0.8955 | 3.596743
0.896 | 3.596374
0.8965 | 3.596035
0.8965443 | 3.596
0.897 | 3.595649
0.8975 | 3.595276
0.8978642 | 3.595
0.898 | 3.594901
0.8985 | 3.594547
0.899 | 3.594194
0.8992631 | 3.594
0.8995 | 3.593827
0.9 | 3.593476
0.9005 | 3.593117
0.9006452 | 3.593
0.901 | 3.592676
0.9015 | 3.592343
0.9019819 | 3.592
0.902 | 3.591987
0.9025 | 3.591637
0.903 | 3.591269
0.9033589 | 3.591
0.9035 | 3.590895
0.904 | 3.590543
0.9045 | 3.590191
0.9047659 | 3.59
0.905 | 3.589845
0.9055 | 3.589477
0.906 | 3.5891
0.9061316 | 3.589
0.9065 | 3.588733
0.907 | 3.588413
0.9075 | 3.588091
0.9076393 | 3.588
0.908 | 3.587713
0.9085 | 3.587362
0.909 | 3.587027
0.9090436 | 3.587
0.9095 | 3.586676
0.91 | 3.586291
0.9104497 | 3.586
0.9105 | 3.585969
0.911 | 3.585604
0.9115 | 3.585265
0.9118963 | 3.585
0.912 | 3.584931
0.9125 | 3.584547
0.913 | 3.584192
0.9133069 | 3.584
0.9135 | 3.583874
0.914 | 3.583521
0.9145 | 3.583164
0.9147212 | 3.583
0.915 | 3.582795
0.9155 | 3.582447
0.916 | 3.58211
0.9161409 | 3.582
0.9165 | 3.581742
0.917 | 3.581406
0.9175 | 3.581074
0.917612 | 3.581
0.918 | 3.580737
0.9185 | 3.580391
0.919 | 3.58005
0.9190769 | 3.58
0.9195 | 3.579736
0.92 | 3.579389
0.9205 | 3.579047
0.9205662 | 3.579
0.921 | 3.578703
0.9215 | 3.578379
0.922 | 3.578008
0.92201 | 3.578
0.9225 | 3.577687
0.923 | 3.577396
0.9235 | 3.577021
0.9235304 | 3.577
0.924 | 3.576674
0.9245 | 3.576296
0.9249406 | 3.576
0.925 | 3.575963
0.9255 | 3.575628
0.926 | 3.575267
0.9264306 | 3.575
0.9265 | 3.574957
0.927 | 3.574588
0.9275 | 3.57424
0.9278469 | 3.574
0.928 | 3.573903
0.9285 | 3.573617
0.929 | 3.573298
0.9294364 | 3.573
0.9295 | 3.572955
0.93 | 3.572602
0.9305 | 3.572292
0.9308912 | 3.572
0.931 | 3.571935
0.9315 | 3.571613
0.932 | 3.571263
0.9323575 | 3.571
0.9325 | 3.570894
0.933 | 3.570546
0.9335 | 3.570248
0.9338754 | 3.57
0.934 | 3.569914
0.9345 | 3.569523
0.935 | 3.569165
0.9352776 | 3.569
0.9355 | 3.568855
0.936 | 3.568512
0.9365 | 3.56819
0.9367869 | 3.568
0.937 | 3.567858
0.9375 | 3.567539
0.938 | 3.567186
0.9382739 | 3.567
0.9385 | 3.566834
0.939 | 3.566495
0.9395 | 3.566139
0.9396929 | 3.566
0.94 | 3.565782
0.9405 | 3.565439
0.941 | 3.565088
0.9411214 | 3.565
0.9415 | 3.564742
0.942 | 3.564381
0.9425 | 3.564044
0.9425592 | 3.564
0.943 | 3.563701
0.9435 | 3.563365
0.943955 | 3.563
0.944 | 3.562964
0.9445 | 3.562612
0.945 | 3.562263
0.9453658 | 3.562
0.9455 | 3.56192
0.946 | 3.56159
0.9465 | 3.561249
0.9468381 | 3.561
0.947 | 3.560877
0.9475 | 3.560505
0.948 | 3.560122
0.9481641 | 3.56
0.9485 | 3.559771
0.949 | 3.559425
0.9495 | 3.559005
0.9495057 | 3.559
0.95 | 3.558597
0.9505 | 3.558249
0.9508226 | 3.558
0.951 | 3.557861
0.9515 | 3.557462
0.952 | 3.557092
0.9521216 | 3.557
0.9525 | 3.556703
0.953 | 3.556303
0.9533847 | 3.556
0.9535 | 3.555903
0.954 | 3.555519
0.9545 | 3.555117
0.9546318 | 3.555
0.955 | 3.554677
0.9555 | 3.554266
0.9558443 | 3.554
0.956 | 3.55388
0.9565 | 3.553467
0.957 | 3.553012
0.9570132 | 3.553
0.9575 | 3.552579
0.958 | 3.552177
0.9582073 | 3.552
0.9585 | 3.551731
0.959 | 3.551274
0.959296 | 3.551
0.9595 | 3.550809
0.96 | 3.550341
0.9603934 | 3.55
0.9605 | 3.549916
0.961 | 3.549474
0.9614622 | 3.549
0.9615 | 3.548961
0.962 | 3.54853
0.9625 | 3.548057
0.9625563 | 3.548
0.963 | 3.547556
0.9635 | 3.547065
0.9635664 | 3.547
0.964 | 3.546552
0.9645 | 3.546073
0.9645659 | 3.546
0.965 | 3.545522
0.9654964 | 3.545
0.9655 | 3.544996
0.966 | 3.544467
0.9663976 | 3.544
0.9665 | 3.54388
0.967 | 3.54332
0.9672949 | 3.543
0.9675 | 3.542736
0.968 | 3.542145
0.9681315 | 3.542
0.9685 | 3.54156
0.9689319 | 3.541
0.969 | 3.540911
0.9695 | 3.540253
0.9696924 | 3.54
0.97 | 3.539604
0.9704644 | 3.539
0.9705 | 3.538953
0.971 | 3.538239
0.9711639 | 3.538
0.9715 | 3.537505
0.971828 | 3.537
0.972 | 3.536743
0.9725 | 3.536
0.9725003 | 3.536
0.973 | 3.535246
0.9731597 | 3.535
0.9735 | 3.534467
0.9737893 | 3.534
0.974 | 3.533655
0.9743883 | 3.533
0.9745 | 3.532803
0.9749436 | 3.532
0.975 | 3.531894
0.9755 | 3.531004
0.9755025 | 3.531
0.976 | 3.530025
0.9760132 | 3.53
0.9765 | 3.529077
0.9765393 | 3.529
0.977 | 3.528074
0.9770356 | 3.528
0.9774993 | 3.527
0.9775 | 3.526998
0.9779423 | 3.526
0.978 | 3.525868
0.9783782 | 3.525
0.9785 | 3.524719
0.9788032 | 3.524
0.979 | 3.523517
0.9792039 | 3.523
0.9795 | 3.522279
0.9796174 | 3.522
0.9799945 | 3.521
0.98 | 3.520985
0.9803539 | 3.52
0.9805 | 3.519591
0.9807053 | 3.519
0.981 | 3.518139
0.9810456 | 3.518
0.9813748 | 3.517
0.9815 | 3.516612
0.9816973 | 3.516
0.982 | 3.515057
0.9820184 | 3.515
0.9823384 | 3.514
0.9825 | 3.513494
0.9826543 | 3.513
0.9829379 | 3.512
0.983 | 3.511781 | 5
0.9832296 | 3.511 | 0
0.9835 | 3.510077
0.9835213 | 3.51
0.9837983 | 3.509
0.984 | 3.508232
0.9840594 | 3.508
0.9843147 | 3.507
0.9845 | 3.506266
0.9845672 | 3.506
0.9848177 | 3.505
0.985 | 3.504265
0.9850659 | 3.504
0.9853079 | 3.503
0.9855 | 3.502202
0.9855482 | 3.502
0.9857844 | 3.501
0.986 | 3.500082
0.9860189 | 3.5
0.9862503 | 3.499
0.9864729 | 3.498
0.9865 | 3.497874
0.9866881 | 3.497
0.9869024 | 3.496
0.987 | 3.495543
0.9871161 | 3.495
0.9873301 | 3.494
0.9875 | 3.493206
0.9875441 | 3.493
0.9877455 | 3.492
0.9879425 | 3.491
0.988 | 3.490708
0.988135 | 3.49
0.9883249 | 3.489
0.9885 | 3.488069
0.9885127 | 3.488
0.9886982 | 3.487
0.9888825 | 3.486
0.989 | 3.485348
0.9890627 | 3.485
0.9892429 | 3.484
0.9894184 | 3.483
0.9895 | 3.482534
0.9895935 | 3.482
0.9897661 | 3.481
0.9899366 | 3.48
0.99 | 3.479628
0.9901061 | 3.479
0.9902683 | 3.478
0.9904305 | 3.477
0.9905 | 3.476571
0.9905929 | 3.476
0.9907555 | 3.475
0.9909179 | 3.474
0.991 | 3.473475
0.9910742 | 3.473
0.9912306 | 3.472
0.9913841 | 3.471
0.9915 | 3.470223
0.9915333 | 3.47
0.9916824 | 3.469
0.9918283 | 3.468
0.991972 | 3.467
0.992 | 3.466806
0.9921158 | 3.466
0.9922571 | 3.465
0.9923973 | 3.464
0.9925 | 3.463268
0.9925376 | 3.463
0.9926741 | 3.462
0.9928095 | 3.461
0.9929448 | 3.46
0.993 | 3.459589
0.9930775 | 3.459
0.993209 | 3.458
0.9933406 | 3.457
0.9934703 | 3.456
0.9935 | 3.455769
0.9935987 | 3.455
0.993727 | 3.454
0.9938538 | 3.453
0.9939774 | 3.452
0.994 | 3.451817
0.994101 | 3.451
0.9942246 | 3.45
0.9943445 | 3.449
0.9944644 | 3.448
0.9945 | 3.447703
0.9945842 | 3.447
0.9947015 | 3.446
0.9948165 | 3.445
0.9949315 | 3.444
0.995 | 3.443404
0.9950465 | 3.443
0.9951583 | 3.442
0.9952698 | 3.441
0.9953813 | 3.44
0.9954923 | 3.439
0.9955 | 3.438929
0.9956012 | 3.438
0.9957101 | 3.437
0.9958191 | 3.436
0.9959267 | 3.435
0.996 | 3.434307
0.9960325 | 3.434
0.9961382 | 3.433
0.9962439 | 3.432
0.9963481 | 3.431
0.9964504 | 3.43
0.9965 | 3.429516
0.9965528 | 3.429
0.9966552 | 3.428
0.9967559 | 3.427
0.9968545 | 3.426
0.996953 | 3.425
0.997 | 3.424523
0.9970515 | 3.424
0.9971491 | 3.423
0.9972431 | 3.422
0.9973371 | 3.421
0.9974312 | 3.42
0.9975 | 3.419268
0.9975252 | 3.419
0.9976195 | 3.418
0.9977139 | 3.417
0.9978082 | 3.416
0.9979026 | 3.415
0.9979946 | 3.414
0.998 | 3.41394
0.9980835 | 3.413
0.9981724 | 3.412
0.9982614 | 3.411
0.9983503 | 3.41
0.9984383 | 3.409
0.9985 | 3.408297
0.9985261 | 3.408
0.9986139 | 3.407
0.9987017 | 3.406
0.9987894 | 3.405
0.9988745 | 3.404
0.9989596 | 3.403
0.999 | 3.402525
0.9990447 | 3.402
0.9991298 | 3.401
0.9992145 | 3.4
0.9992973 | 3.399
0.9993801 | 3.398
0.9994629 | 3.397
0.9995458 | 3.396
0.9996137 | 3.39518